## Data
H | B
2648.318 | 1.599407 | Bm_max
2566.803 | 1.596418 | 1.599407
2492.033 | 1.593581 | Bm_min
2420.914 | 1.590831 | -1.599407
2337.289 | 1.587554
2275.399 | 1.585082 | Data Count
2208.491 | 1.582382 | 126
2099.711 | 1.577906
2022.05 | 1.574637
1981.691 | 1.572917
1898.243 | 1.569307
1811.734 | 1.565472
1722.482 | 1.561415
1677.073 | 1.559303
1584.567 | 1.554914
1490.556 | 1.550298
1443.402 | 1.547903
1348.091 | 1.542944
1300.267 | 1.54038
1205.717 | 1.535087
1111.751 | 1.529574
1065.717 | 1.526735
975.5374 | 1.520888
887.6695 | 1.514815
845.0211 | 1.511694
762.9434 | 1.50528
685.4803 | 1.498637
612.9375 | 1.491764
514.5594 | 1.481019
455.9469 | 1.473565
378.5134 | 1.461947
313.3687 | 1.449808
228.2248 | 1.428469
166.9947 | 1.405753
115.7307 | 1.376752
71.10814 | 1.335176
44.99041 | 1.296202
23.24492 | 1.248664
8.886955 | 1.20459
-2.902243 | 1.158326
-11.54743 | 1.116878
-20.2826 | 1.066692
-27.14122 | 1.022116
-33.40473 | 0.9761041
-39.19573 | 0.9288004
-43.7021 | 0.88846
-49.06865 | 0.8388357
-53.24498 | 0.796624
-58.2013 | 0.7451077
-62.30676 | 0.7013243
-66.18075 | 0.6568425
-70.0827 | 0.6117993
-74.04618 | 0.5661617
-77.8753 | 0.5199404
-81.65489 | 0.4732531
-85.34669 | 0.4261979
-89.09808 | 0.3787189
-92.75727 | 0.3308314
-96.45226 | 0.2826634
-99.26794 | 0.2439337
-102.9431 | 0.1953099
-106.501 | 0.1464892
-109.4354 | 0.1073415
-113.0904 | 0.05833879
-116.8435 | 0.009245157
-119.8715 | -0.03006178
-123.6227 | -0.07910193
-127.4726 | -0.1281026
-131.2946 | -0.1769969
-134.3065 | -0.2159617
-138.1047 | -0.264488
-141.8867 | -0.3127809
-144.8797 | -0.3512004
-148.6375 | -0.3989273
-152.265 | -0.4462631
-155.8386 | -0.4931934
-159.4723 | -0.5396772
-162.9314 | -0.5856391
-166.3373 | -0.6310481
-169.8746 | -0.6758631
-173.3394 | -0.7200529
-177.4488 | -0.772161
-181.0736 | -0.8147854
-185.5773 | -0.8649458
-189.4385 | -0.9058337
-194.6793 | -0.9538011
-200.4259 | -1.000468
-207.0592 | -1.045737
-215.0619 | -1.089612
-226.6275 | -1.138937
-238.7558 | -1.179529
-257.0699 | -1.224888
-280.6 | -1.268042
-312.1463 | -1.308787
-355.2217 | -1.34722
-414.8413 | -1.383091
-472.187 | -1.407181
-545.3238 | -1.430008
-617.5927 | -1.447336
-681.0774 | -1.45975
-752.9778 | -1.471673
-834.5469 | -1.483135
-894.2126 | -1.49052
-991.5731 | -1.501176
-1060.708 | -1.507977
-1133.398 | -1.514529
-1209.593 | -1.520835
-1287.986 | -1.526905
-1368.882 | -1.53274
-1451.715 | -1.538339
-1493.035 | -1.541047
-1576.794 | -1.546276
-1660.376 | -1.551251
-1742.968 | -1.555973
-1824.451 | -1.560447
-1904.154 | -1.564679
-1981.893 | -1.56867
-2056.888 | -1.57242
-2128.621 | -1.575924
-2196.697 | -1.579174
-2260.836 | -1.582171
-2348.687 | -1.586203
-2426.863 | -1.5897
-2494.073 | -1.592668
-2565.792 | -1.595787
-2648.318 | -1.599407