## Data
H | B
7385.033 | 1.749419 | Bm_max
7202.777 | 1.744839 | 1.749419
7021.837 | 1.740179 | Bm_min
6831.153 | 1.735284 | -1.749419
6666.769 | 1.730951
6483.959 | 1.726059 | Data Count
6279.764 | 1.720599 | 145
6135.178 | 1.71664
5903.685 | 1.71022
5738.065 | 1.705622
5566.831 | 1.700771
5389.449 | 1.695669
5206.576 | 1.690319
5016.57 | 1.684723
4823.367 | 1.678883
4623.651 | 1.672804
4418.956 | 1.666488
4316.82 | 1.663243
4107.253 | 1.656578
3895.781 | 1.649685
3680.958 | 1.642563
3573.021 | 1.638917
3356.068 | 1.631449
3138.575 | 1.623746
3029.328 | 1.619805
2810.041 | 1.611746
2592.711 | 1.603449
2484.169 | 1.599213
2269.736 | 1.590569
2058.501 | 1.581699
1954.371 | 1.577183
1751.148 | 1.567998
1555.763 | 1.558614
1369.661 | 1.549031
1193.79 | 1.539248
1030.057 | 1.529266
811.1666 | 1.513888
626.9836 | 1.497953
477.1206 | 1.481406
328.0766 | 1.458377
206.7873 | 1.428185
122.8218 | 1.390281
67.99649 | 1.343618
39.18004 | 1.301546
19.38098 | 1.257654
6.576391 | 1.219801
-5.135813 | 1.172927
-13.97054 | 1.132622
-22.91561 | 1.082788
-29.24557 | 1.040065
-35.01891 | 0.9964972
-40.47594 | 0.952013
-45.65957 | 0.9064902
-49.61595 | 0.86951
-54.25767 | 0.8226434
-57.83031 | 0.7844891
-62.30161 | 0.7360711
-65.83624 | 0.696907
-70.3149 | 0.6474279
-73.81765 | 0.6073749
-78.10996 | 0.5567527
-81.52321 | 0.5158556
-84.89846 | 0.4746939
-88.44534 | 0.4332411
-91.64649 | 0.3914887
-95.75367 | 0.338975
-99.16201 | 0.2967622
-102.5164 | 0.2543886
-105.72 | 0.2118408
-109.1063 | 0.1691396
-112.6421 | 0.126339
-116.1633 | 0.08348299
-119.7494 | 0.04054768
-123.2387 | -0.002445652
-126.777 | -0.04542231
-130.4219 | -0.08835439
-134.9742 | -0.1419557
-138.5235 | -0.1847456
-142.1905 | -0.2273804
-145.7742 | -0.2698641
-149.4474 | -0.3122062
-153.0556 | -0.3543856
-156.4835 | -0.3963447
-159.9679 | -0.4380697
-164.0383 | -0.4898526
-167.5643 | -0.5309598
-171.1639 | -0.5717563
-175.1534 | -0.6222771
-178.3815 | -0.6622466
-181.8904 | -0.7018071
-186.2808 | -0.7506603
-189.7333 | -0.7892721
-194.2781 | -0.8368669
-198.9554 | -0.8836959
-203.1251 | -0.9205911
-208.2622 | -0.9658541
-214.228 | -1.01016
-221.4591 | -1.053628
-229.6685 | -1.096129
-239.7832 | -1.137529
-255.1931 | -1.18582
-271.5311 | -1.224783
-297.3794 | -1.270032
-332.9034 | -1.313616
-384.3265 | -1.355582
-459.9991 | -1.395593
-576.8416 | -1.433711
-690.5566 | -1.458281
-844.485 | -1.482161
-1050.388 | -1.505248
-1174.919 | -1.516445
-1388.713 | -1.532759
-1548.15 | -1.543311
-1719.903 | -1.553607
-1903.345 | -1.563651
-2096.921 | -1.573442
-2297.864 | -1.582969
-2504.384 | -1.592224
-2609.429 | -1.596749
-2821.681 | -1.605598
-3037.639 | -1.614178
-3146.019 | -1.618368
-3363.13 | -1.626552
-3578.99 | -1.634472
-3687.173 | -1.638331
-3902.374 | -1.645846
-4114.085 | -1.653084
-4323.253 | -1.660053
-4425.509 | -1.663438
-4629.141 | -1.670016
-4829.429 | -1.67634
-5022.463 | -1.68241
-5212.418 | -1.688222
-5395.558 | -1.693773
-5573.155 | -1.69906
-5744.467 | -1.704081
-5910.271 | -1.708839
-6065.504 | -1.713337
-6287.157 | -1.719595
-6492.203 | -1.725256
-6673.595 | -1.730308
-6836.536 | -1.734756
-7025.276 | -1.739767
-7203.884 | -1.744571
-7385.033 | -1.749419