## Data
H | B
5582.197 | 1.699593 | Bm_max
5430.247 | 1.695377 | 1.699593
5276.032 | 1.69095 | Bm_min
5158.264 | 1.687539 | -1.699593
5022.97 | 1.683569
4870.277 | 1.679043 | Data Count
4701.335 | 1.673958 | 139
4579.812 | 1.67026
4452.311 | 1.666319
4248.564 | 1.659953
4105.719 | 1.655408
3957.31 | 1.650622
3803.935 | 1.645596
3725.286 | 1.642994
3564.854 | 1.637612
3400.664 | 1.631997
3233.242 | 1.626153
3147.914 | 1.623145
2976.296 | 1.616957
2802.982 | 1.610539
2714.579 | 1.607243
2538.654 | 1.600476
2362.503 | 1.593479
2273.772 | 1.589895
2097.989 | 1.582558
1924.318 | 1.574994
1837.46 | 1.571129
1667.914 | 1.563235
1502.557 | 1.555126
1343.139 | 1.546803
1266.153 | 1.542563
1117.829 | 1.533924
979.2599 | 1.525072
790.5989 | 1.511378
679.2367 | 1.50195
534.7106 | 1.487328
382.8357 | 1.466934
273.4812 | 1.445543
168.1398 | 1.411796
105.9598 | 1.376213
61.78423 | 1.332273
33.8358 | 1.285717
16.79799 | 1.244024
3.429924 | 1.200597
-7.223241 | 1.155563
-16.414 | 1.108937
-23.28268 | 1.068926
-30.45982 | 1.01952
-35.98232 | 0.9773443
-41.12623 | 0.9342978
-46.20785 | 0.8902492
-50.70392 | 0.8453989
-55.23383 | 0.7998663
-59.80494 | 0.7534687
-63.14806 | 0.7158162
-67.40383 | 0.6682004
-71.53651 | 0.619989
-74.95222 | 0.5809599
-79.1462 | 0.5316238
-82.35053 | 0.4918423
-86.39739 | 0.4417574
-89.65714 | 0.401344
-92.99732 | 0.3606652
-96.91618 | 0.3095398
-100.1048 | 0.2684345
-103.3062 | 0.2271693
-107.3648 | 0.1753672
-110.5736 | 0.1337887
-113.7407 | 0.09217852
-117.1976 | 0.05051265
-121.4676 | -0.001654868
-124.8048 | -0.04337622
-128.1558 | -0.08505638
-131.6288 | -0.1266946
-135.9636 | -0.1786702
-139.3165 | -0.2200991
-142.6979 | -0.2613643
-147.0341 | -0.3127623
-150.3507 | -0.35366
-153.6708 | -0.3943637
-157.8084 | -0.4449115
-161.0416 | -0.4850212
-165.0944 | -0.5347657
-168.3159 | -0.5742308
-172.1847 | -0.6231019
-175.394 | -0.6617647
-179.2868 | -0.7095012
-183.293 | -0.7565621
-186.5086 | -0.79372
-190.8217 | -0.839477
-195.1354 | -0.884469
-199.7634 | -0.9285801
-204.8828 | -0.9717876
-212.0967 | -1.022562
-218.7564 | -1.063758
-228.8466 | -1.111839
-239.1413 | -1.15084
-254.4244 | -1.196225
-274.0692 | -1.239904
-300.1051 | -1.281871
-343.191 | -1.328799
-396.2405 | -1.367061
-474.0361 | -1.403492
-589.0666 | -1.438109
-695.6423 | -1.460171
-834.6509 | -1.481481
-964.3176 | -1.49695
-1117.513 | -1.511946
-1233.533 | -1.521655
-1359.525 | -1.531111
-1566.314 | -1.544795
-1639.182 | -1.549224
-1790.589 | -1.557888
-1949.174 | -1.566301
-2111.811 | -1.574467
-2278.466 | -1.582386
-2363.82 | -1.586251
-2534.005 | -1.593788
-2705.378 | -1.60106
-2791.538 | -1.604595
-2962.047 | -1.61146
-3131.401 | -1.618059
-3298.823 | -1.624399
-3381.214 | -1.627475
-3544.393 | -1.633436
-3703.985 | -1.639139
-3859.37 | -1.644582
-4009.769 | -1.649759
-4154.871 | -1.654676
-4294.758 | -1.659341
-4429.212 | -1.663757
-4557.499 | -1.667923
-4738.267 | -1.673699
-4850.047 | -1.677226
-5003.684 | -1.682022
-5140.619 | -1.68623
-5295.268 | -1.690942
-5442.961 | -1.695403
-5582.197 | -1.699593