## Data
H | B
11684.42 | 1.849278 | Bm_max
11435.43 | 1.844195 | 1.849278
11138.9 | 1.837979 | Bm_min
10878.15 | 1.832461 | -1.849278
10651.71 | 1.827609
10399.84 | 1.82215 | Data Count
10123.85 | 1.816089 | 160
9824.855 | 1.809431
9613.929 | 1.804667
9393.295 | 1.799644
9046.905 | 1.79163
8804.897 | 1.785964
8555.886 | 1.780034
8298.209 | 1.773836
8033.929 | 1.767371
7762.209 | 1.76064
7484.853 | 1.753644
7342.856 | 1.750048
7059.033 | 1.742662
6765.959 | 1.735019
6472.674 | 1.727126
6173.215 | 1.71899
6023.044 | 1.714832
5720.548 | 1.70634
5416.215 | 1.697612
5264.657 | 1.693161
4958.775 | 1.684082
4654.101 | 1.674768
4499.679 | 1.670023
4195.286 | 1.660351
3890.303 | 1.650436
3738.246 | 1.645388
3436.187 | 1.635103
3137.951 | 1.624565
2842.191 | 1.613776
2697.108 | 1.60829
2412.297 | 1.597148
2136.54 | 1.585795
1871.205 | 1.574254
1620.37 | 1.562541
1385.712 | 1.550661
1169.434 | 1.538612
883.5817 | 1.520175
650.1664 | 1.501189
468.6046 | 1.481532
266.7607 | 1.447171
155.83 | 1.41121
94.29593 | 1.37419
50.75615 | 1.328071
27.99134 | 1.288022
11.32355 | 1.246682
-1.317975 | 1.204265
-9.614477 | 1.169595
-18.88812 | 1.125207
-26.11798 | 1.079703
-31.73439 | 1.042614
-37.06514 | 1.004862
-42.76248 | 0.9567483
-47.08421 | 0.9176588
-51.28579 | 0.878111
-55.39788 | 0.8380006
-59.2243 | 0.7973061
-63.19784 | 0.7561157
-66.61844 | 0.714497
-70.54908 | 0.6724436
-74.30684 | 0.6299821
-77.92361 | 0.5871155
-81.42636 | 0.543925
-84.97079 | 0.5004471
-88.77637 | 0.4566425
-91.47607 | 0.4235633
-95.24119 | 0.3792338
-98.92907 | 0.3347018
-101.4841 | 0.3011752
-105.1217 | 0.2563105
-108.9555 | 0.2112578
-112.5759 | 0.1660658
-115.4583 | 0.1321221
-119.1572 | 0.08684797
-122.1205 | 0.05285195
-126.1051 | 0.007452589
-130.0872 | -0.03796661
-133.0812 | -0.07200707
-136.7789 | -0.1173516
-141.0479 | -0.1626457
-143.956 | -0.1965639
-147.8621 | -0.2416492
-151.6959 | -0.2865588
-154.6543 | -0.3201405
-158.5886 | -0.3647707
-162.6504 | -0.409187
-166.277 | -0.4533874
-169.3421 | -0.4863657
-173.2187 | -0.5300654
-176.8122 | -0.5733949
-180.6546 | -0.6163592
-184.1475 | -0.6589725
-188.1811 | -0.7012273
-191.9291 | -0.7430703
-195.9713 | -0.7844861
-200.1815 | -0.8254464
-204.0557 | -0.8659044
-208.2291 | -0.9057904
-213.2386 | -0.9451523
-218.2886 | -0.9839813
-225.4755 | -1.03165
-232.1672 | -1.069095
-242.2316 | -1.115071
-251.8829 | -1.151061
-267.0071 | -1.194902
-286.8294 | -1.237662
-313.5396 | -1.279482
-349.6153 | -1.320218
-400.0711 | -1.359598
-474.4233 | -1.397471
-588.7304 | -1.434228
-770.6257 | -1.470143
-990.6246 | -1.498213
-1211.642 | -1.518694
-1387.106 | -1.532009
-1691.038 | -1.551443
-1919.07 | -1.564043
-2166.017 | -1.57638
-2427.728 | -1.588468
-2702.28 | -1.600312
-2988.246 | -1.611904
-3134.755 | -1.617603
-3432.452 | -1.628801
-3735.612 | -1.639726
-3889.311 | -1.645083
-4197.64 | -1.655583
-4506.35 | -1.66579
-4663.051 | -1.670784
-4972.135 | -1.680553
-5281.52 | -1.690031
-5434.863 | -1.694662
-5742.177 | -1.703723
-6047.689 | -1.712524
-6199.524 | -1.71683
-6503.648 | -1.725252
-6799.283 | -1.733416
-7096.693 | -1.741312
-7240.276 | -1.745156
-7527.488 | -1.752637
-7807.56 | -1.75984
-8082.692 | -1.766765
-8349.23 | -1.77341
-8609.948 | -1.779776
-8860.723 | -1.78586
-9104.319 | -1.791658
-9337.6 | -1.797169
-9562.796 | -1.802397
-9881.095 | -1.809723
-10081.71 | -1.81427
-10362.38 | -1.82058
-10618.83 | -1.826267
-10920.61 | -1.832869
-11174.82 | -1.838357
-11421.59 | -1.843658
-11684.42 | -1.849278