## Data
H | B
9432.319 | 1.799662 | Bm_max
9220.217 | 1.794872 | 1.799662
9009.85 | 1.790034 | Bm_min
8792.536 | 1.784969 | -1.799662
8534.297 | 1.77886
8315.288 | 1.773597 | Data Count
8075.473 | 1.767755 | 152
7902.275 | 1.763539
7630.494 | 1.75673
7436.504 | 1.751871
7236.537 | 1.746753
7029.577 | 1.741374
6812.215 | 1.735736
6591.197 | 1.729838
6361.428 | 1.723678
6127.302 | 1.717262
5888.269 | 1.710596
5642.32 | 1.703686
5393.679 | 1.696537
5268.99 | 1.692874
5014.527 | 1.68537
4760.772 | 1.677631
4499.367 | 1.66966
4370.873 | 1.665587
4109.651 | 1.657264
3848.267 | 1.648705
3717.549 | 1.644335
3454.075 | 1.635413
3194.346 | 1.626247
3063.786 | 1.621574
2804.593 | 1.612048
2550.002 | 1.602288
2300.075 | 1.592302
2178.057 | 1.587226
1936.947 | 1.576914
1707.772 | 1.566401
1488.166 | 1.5557
1283.924 | 1.544816
1093.357 | 1.533748
842.0465 | 1.516757
633.826 | 1.499208
468.4514 | 1.48102
279.8031 | 1.449273
170.3266 | 1.416048
97.31194 | 1.374493
55.48983 | 1.331095
32.69928 | 1.293368
13.06573 | 1.246349
0.8202098 | 1.20601
-8.82737 | 1.164624
-17.50026 | 1.122097
-25.13348 | 1.078397
-31.45118 | 1.033744
-37.30545 | 0.9881734
-42.05629 | 0.9509324
-47.08666 | 0.9035871
-51.14603 | 0.8651968
-56.09426 | 0.8164556
-59.97707 | 0.7768341
-63.55093 | 0.7367575
-67.23391 | 0.6962779
-71.75916 | 0.6450863
-75.31831 | 0.6036721
-78.82228 | 0.5618706
-82.35568 | 0.5197561
-85.88908 | 0.4773724
-89.25819 | 0.4346811
-92.92278 | 0.3916899
-96.37649 | 0.3484546
-99.91479 | 0.305029
-103.2839 | 0.2614188
-106.2607 | 0.2285965
-109.6605 | 0.184694
-113.1632 | 0.1406816
-116.742 | 0.09662303
-120.42 | 0.05250591
-124.2918 | 0.008318543
-127.8963 | -0.03589477
-131.6713 | -0.0800465
-134.523 | -0.1131233
-138.3114 | -0.1571935
-142.0213 | -0.2011837
-145.8735 | -0.2450334
-149.6644 | -0.2887221
-153.6526 | -0.3322471
-157.1713 | -0.3755702
-160.7268 | -0.4186566
-164.4134 | -0.4615033
-168.17 | -0.5040872
-171.4888 | -0.5462995
-175.0504 | -0.588147
-178.8155 | -0.6296853
-182.2398 | -0.6708881
-185.8456 | -0.7116847
-190.4346 | -0.7620908
-194.2328 | -0.8019321
-198.1181 | -0.8412988
-203.1362 | -0.8897527
-207.3623 | -0.9279017
-213.0878 | -0.974746
-218.1292 | -1.01154
-226.004 | -1.056805
-235.0496 | -1.10118
-245.8472 | -1.14441
-259.5774 | -1.186462
-277.1868 | -1.227416
-300.3598 | -1.267314
-337.9166 | -1.313753
-382.4372 | -1.351088
-461.7855 | -1.394158
-562.3206 | -1.428613
-716.2001 | -1.462035
-896.7124 | -1.488147
-1076.159 | -1.507233
-1297.142 | -1.525741
-1465.835 | -1.537728
-1752.028 | -1.555189
-1962.312 | -1.566504
-2186.999 | -1.577574
-2421.759 | -1.5884
-2543.766 | -1.59372
-2790.742 | -1.604166
-3046.949 | -1.614345
-3305.48 | -1.624249
-3435.677 | -1.629095
-3698.923 | -1.638568
-3961.404 | -1.647751
-4093.196 | -1.652237
-4356.588 | -1.661004
-4617.611 | -1.669504
-4749.8 | -1.673654
-5006.106 | -1.681759
-5262.975 | -1.689597
-5389.033 | -1.693415
-5638.923 | -1.700849
-5887.229 | -1.708016
-6127.117 | -1.714921
-6363.58 | -1.721566
-6596.361 | -1.72795
-6818.137 | -1.734067
-7038.704 | -1.739907
-7246.373 | -1.745469
-7448.395 | -1.750753
-7643.42 | -1.755761
-7917.014 | -1.762772
-8090.093 | -1.767113
-8331.068 | -1.773117
-8550.279 | -1.778505
-8745.907 | -1.783275
-8970.563 | -1.788687
-9226.928 | -1.794775
-9432.319 | -1.799662