## Data
H | B
17032.32 | 1.949779 | Bm_max
16697.83 | 1.944196 | 1.949779
16381.39 | 1.938835 | Bm_min
15969.31 | 1.9317 | -1.949779
15676.86 | 1.926578
15350.06 | 1.920825 | Data Count
14995.7 | 1.91443 | 175
14610.15 | 1.907385
14334.18 | 1.902332
13903.11 | 1.894226
13603.18 | 1.888476
13287.36 | 1.88245
12962 | 1.876151
12632.79 | 1.869583
12291.1 | 1.862749
11942.23 | 1.855651
11585.2 | 1.848289
11224.55 | 1.840665
10852.45 | 1.832774
10475.36 | 1.824612
10285.04 | 1.820428
9901.72 | 1.811853
9511.086 | 1.802998
9116.893 | 1.793862
8919.675 | 1.789191
8517.198 | 1.779644
8114.991 | 1.769834
7913.548 | 1.764835
7506.128 | 1.754654
7102.845 | 1.744234
6900.686 | 1.738936
6495.851 | 1.728171
6094.963 | 1.717176
5894.631 | 1.711592
5496.977 | 1.700245
5101.048 | 1.688653
4904.094 | 1.682761
4513.638 | 1.670782
4127.818 | 1.658531
3747.025 | 1.646001
3558.884 | 1.63963
3188.789 | 1.626689
2827.784 | 1.613502
2479.402 | 1.600096
2146.297 | 1.586505
1832.67 | 1.572765
1540.942 | 1.558903
1274.437 | 1.544915
927.8007 | 1.523616
650.5673 | 1.501742
388.6446 | 1.471343
230.1295 | 1.439558
125.0618 | 1.398665
79.21584 | 1.365317
43.30806 | 1.322504
23.49797 | 1.28711
6.250268 | 1.241566
-4.65889 | 1.204272
-13.37101 | 1.166305
-20.71489 | 1.12774
-27.53649 | 1.088563
-33.80883 | 1.048656
-38.91399 | 1.008013
-44.08536 | 0.9667879
-48.8693 | 0.9250407
-51.90493 | 0.8933495
-56.44122 | 0.8505775
-60.10948 | 0.807274
-63.09363 | 0.7745176
-67.40923 | 0.7304619
-70.41053 | 0.6971142
-74.28477 | 0.6522514
-78.26444 | 0.6069556
-81.05487 | 0.5727507
-83.99733 | 0.5383813
-87.89853 | 0.4922833
-90.58353 | 0.4574875
-94.73975 | 0.4108236
-97.8612 | 0.3756825
-100.2716 | 0.3404261
-104.0624 | 0.2932359
-107.4708 | 0.2577171
-110.1484 | 0.2221035
-114.719 | 0.1745033
-117.48 | 0.1387447
-120.8467 | 0.1029493
-125.0495 | 0.05514109
-128.1121 | 0.0192377
-131.5793 | -0.01666213
-135.5197 | -0.06448904
-138.8423 | -0.1003269
-142.3193 | -0.1361563
-145.5511 | -0.1719726
-149.8422 | -0.2196127
-153.2039 | -0.2552343
-156.5313 | -0.2907775
-160.6213 | -0.3380302
-163.8703 | -0.3733593
-168.0094 | -0.4202662
-171.3907 | -0.4552734
-174.4484 | -0.4901253
-178.4624 | -0.5363364
-181.8389 | -0.5707909
-186.5272 | -0.6164276
-188.8616 | -0.650407
-193.1992 | -0.6953881
-196.3109 | -0.7288737
-200.9379 | -0.7731145
-203.4733 | -0.805964
-208.1935 | -0.849315
-212.8916 | -0.8921465
-216.9351 | -0.9239245
-222.6091 | -0.9658528
-228.5136 | -1.007302
-235.4284 | -1.048148
-243.0322 | -1.08825
-252.095 | -1.127621
-263.9825 | -1.166338
-278.658 | -1.204374
-296.3471 | -1.24172
-327.4488 | -1.287605
-361.319 | -1.323537
-406.6524 | -1.358477
-490.6939 | -1.40072
-595.5311 | -1.433765
-809.4526 | -1.474609
-1005.474 | -1.498753
-1266.622 | -1.522325
-1596.006 | -1.545157
-1853.505 | -1.559991
-2289.712 | -1.581773
-2610.692 | -1.596022
-2778.525 | -1.603069
-3128.94 | -1.616998
-3494.643 | -1.630687
-3871.221 | -1.644112
-4257.889 | -1.657255
-4452.883 | -1.663717
-4849.168 | -1.676413
-5251.797 | -1.688801
-5453.929 | -1.694881
-5860.783 | -1.706822
-6269.384 | -1.718479
-6474.255 | -1.724203
-6887.734 | -1.735454
-7095.033 | -1.74098
-7506.861 | -1.751831
-7922.488 | -1.762411
-8127.953 | -1.767598
-8537.621 | -1.777762
-8948.869 | -1.787648
-9150.68 | -1.792484
-9552.683 | -1.801942
-9952.457 | -1.811115
-10149.71 | -1.815595
-10540.93 | -1.824339
-10927.81 | -1.832788
-11308.93 | -1.840936
-11492.28 | -1.844897
-11859.35 | -1.852595
-12217.81 | -1.859998
-12570.48 | -1.867112
-12905.18 | -1.873937
-13236.75 | -1.880473
-13560.28 | -1.886716
-14015.07 | -1.895523
-14304.98 | -1.901023
-14585.56 | -1.906229
-14978.56 | -1.913491
-15338.84 | -1.920095
-15670.92 | -1.926023
-15967.09 | -1.931276
-16380.47 | -1.938558
-16699.13 | -1.944038
-17032.32 | -1.949779