## Data
H | B
14216.14 | 1.899457 | Bm_max
13931.26 | 1.894165 | 1.899457
13590.48 | 1.887759 | Bm_min
13295.44 | 1.88209 | -1.899457
13037.43 | 1.877108
12751.84 | 1.871498 | Data Count
12437.27 | 1.865265 | 167
12097.19 | 1.858411
11857.1 | 1.853501
11475.93 | 1.845635
11211.11 | 1.840062
10936.11 | 1.834224
10652.25 | 1.82812
10360.08 | 1.82175
10059.75 | 1.815115
9752.264 | 1.808216
9437.29 | 1.801051
9116.078 | 1.793615
8787.205 | 1.785908
8453.548 | 1.777932
8284.672 | 1.773843
7943.115 | 1.765465
7599.266 | 1.756825
7249.508 | 1.747928
7076.2 | 1.743386
6721.971 | 1.734118
6369.451 | 1.724609
6192.6 | 1.719766
5839.59 | 1.709908
5485.277 | 1.699825
5309.435 | 1.694697
4957.891 | 1.684263
4608.993 | 1.673586
4433.933 | 1.668152
4087.583 | 1.657089
3743.815 | 1.645759
3404.051 | 1.634166
3236.495 | 1.628271
2905.645 | 1.6163
2584.049 | 1.604097
2273.588 | 1.591682
1976.227 | 1.579086
1695.971 | 1.566331
1435.362 | 1.553435
1196.912 | 1.540396
885.4183 | 1.520499
634.8509 | 1.500027
393.214 | 1.47152
241.5732 | 1.44165
136.6845 | 1.403101
79.32863 | 1.36355
45.17406 | 1.322673
22.31976 | 1.2803
5.8089 | 1.236624
-4.215069 | 1.200887
-14.3175 | 1.155339
-21.34139 | 1.11817
-27.63702 | 1.08033
-34.83501 | 1.032036
-39.92791 | 0.9925713
-44.7425 | 0.9524783
-48.82149 | 0.9118983
-53.28053 | 0.8708258
-57.40488 | 0.8291601
-60.57905 | 0.7975506
-64.22892 | 0.7550301
-68.11174 | 0.7120945
-71.92713 | 0.6687184
-74.86223 | 0.6358988
-78.58811 | 0.591755
-82.2858 | 0.5472499
-85.13385 | 0.5137019
-89.02157 | 0.4687214
-92.69719 | 0.4233912
-95.47659 | 0.3892224
-99.30668 | 0.3434878
-102.0799 | 0.3090547
-106.0596 | 0.2629769
-108.9212 | 0.228291
-112.804 | 0.181908
-115.7562 | 0.1470506
-119.6023 | 0.1005218
-122.7581 | 0.06558195
-126.7929 | 0.01893402
-129.956 | -0.01606415
-134.0559 | -0.06269625
-137.2852 | -0.09763841
-141.1533 | -0.144187
-144.3778 | -0.1790618
-148.7007 | -0.225457
-151.8234 | -0.2601343
-155.7712 | -0.306234
-159.1734 | -0.3407417
-163.2708 | -0.3865862
-166.2402 | -0.420798
-170.215 | -0.4661961
-173.1672 | -0.5000525
-177.2254 | -0.5449017
-181.2492 | -0.5894246
-184.0028 | -0.6225887
-187.9813 | -0.6664872
-192.2589 | -0.7100368
-195.1866 | -0.7424258
-199.284 | -0.7851705
-203.3985 | -0.8274083
-207.594 | -0.8691484
-212.4809 | -0.9103542
-217.2416 | -0.9510237
-223.1633 | -0.9912072
-229.2321 | -1.030833
-236.3663 | -1.069781
-244.4593 | -1.108095
-257.2406 | -1.155021
-269.8208 | -1.191689
-290.4474 | -1.236507
-312.2792 | -1.271713
-348.61 | -1.314803
-400.1496 | -1.356515
-476.9747 | -1.39666
-598.98 | -1.435653
-752.3947 | -1.466422
-981.682 | -1.496698
-1217.915 | -1.51879
-1513.239 | -1.540206
-1742.623 | -1.554122
-1996.663 | -1.567779
-2273.034 | -1.581194
-2567.856 | -1.594374
-2878.115 | -1.607316
-3203.072 | -1.620006
-3536.768 | -1.632429
-3707.449 | -1.638537
-4053.138 | -1.650541
-4404.334 | -1.662257
-4580.935 | -1.668004
-4937.324 | -1.679283
-5295.314 | -1.690272
-5474.21 | -1.695658
-5834.914 | -1.706217
-6193.723 | -1.716496
-6373.165 | -1.72153
-6730.928 | -1.731394
-7090.39 | -1.740986
-7266.088 | -1.745681
-7621.066 | -1.754872
-7969.699 | -1.763801
-8145.079 | -1.768165
-8489.117 | -1.776688
-8828.82 | -1.784932
-9163.048 | -1.792888
-9490.221 | -1.800553
-9650.959 | -1.804277
-9967.428 | -1.81151
-10275.47 | -1.818456
-10575.16 | -1.825115
-10866 | -1.831486
-11147.73 | -1.837569
-11549.66 | -1.84615
-11805.83 | -1.851512
-12168.58 | -1.859028
-12396.45 | -1.863692
-12717.42 | -1.870161
-13008.58 | -1.875985
-13352.18 | -1.882738
-13639.5 | -1.888345
-13921 | -1.893754
-14216.14 | -1.899457