## Data
H | B
20160.53 | 1.999717 | Bm_max
19780.08 | 1.994021 | 1.999717
19418.46 | 1.988518 | Bm_min
19049.85 | 1.982811 | -1.999717
18614.44 | 1.975963
18244.84 | 1.97008 | Data Count
17842.39 | 1.963547 | 182
17403.32 | 1.956358
17093.63 | 1.9512
16603.34 | 1.942919
16259.89 | 1.937036
15906.25 | 1.930865
15539.21 | 1.92441
15161.84 | 1.917672
14777.39 | 1.910657
14380.11 | 1.90337
13976.63 | 1.895817
13569.19 | 1.887999
13147.15 | 1.879914
12935.31 | 1.87577
12511.9 | 1.867277
12075.83 | 1.858508
11636.05 | 1.849457
11415.32 | 1.844824
10968.21 | 1.835343
10515.25 | 1.825574
10061.01 | 1.815521
9833.683 | 1.81039
9373.36 | 1.799917
8916.372 | 1.789178
8685.637 | 1.783713
8224.598 | 1.772594
7995.962 | 1.766944
7537 | 1.755471
7083.417 | 1.743768
6857.483 | 1.737832
6407.128 | 1.725789
5962.95 | 1.713514
5522.287 | 1.700995
5304.406 | 1.694638
4869.592 | 1.681719
4441.837 | 1.668518
4020.33 | 1.655027
3812.828 | 1.648173
3404.712 | 1.634256
3006.833 | 1.620087
2623.838 | 1.605703
2259.37 | 1.591147
1916.687 | 1.57646
1599.659 | 1.561671
1176.661 | 1.539293
936.7826 | 1.524187
563.1494 | 1.49318
372.4709 | 1.46894
187.0691 | 1.426713
113.1816 | 1.392009
69.01777 | 1.356779
35.0324 | 1.311563
16.48021 | 1.274226
2.645759 | 1.235959
-7.910304 | 1.196909
-16.57339 | 1.157249
-22.62014 | 1.127139
-29.14748 | 1.086435
-35.56694 | 1.045006
-41.41262 | 1.002896
-44.5586 | 0.9709435
-49.59265 | 0.9278534
-53.03042 | 0.8951395
-57.82908 | 0.8510062
-60.58518 | 0.8175972
-64.89588 | 0.7726653
-67.24249 | 0.7386503
-72.31087 | 0.6928625
-74.84138 | 0.6582065
-77.3155 | 0.6232988
-81.51586 | 0.5764614
-84.43624 | 0.5411551
-88.13884 | 0.5056633
-91.73599 | 0.4580077
-95.26939 | 0.4220813
-97.58167 | 0.3860398
-100.838 | 0.3498806
-103.8025 | 0.3135986
-108.047 | 0.2650507
-111.6294 | 0.2285255
-114.1747 | 0.1919182
-117.0828 | 0.1552535
-121.1017 | 0.1185522
-124.6841 | 0.06953813
-128.2445 | 0.03271849
-132.0869 | -0.004115784
-134.9803 | -0.0409269
-138.3126 | -0.07771062
-142.41 | -0.1144641
-145.3034 | -0.1511883
-150.4257 | -0.2000953
-153.0715 | -0.2366872
-156.4431 | -0.2731894
-159.9372 | -0.3095951
-163.5074 | -0.3459163
-168.2006 | -0.3941995
-171.1357 | -0.4302565
-174.4435 | -0.466157
-178.205 | -0.5018886
-182.0106 | -0.5492732
-185.593 | -0.5846098
-188.7831 | -0.6197498
-193.0472 | -0.666293
-196.588 | -0.7009555
-199.9277 | -0.7353762
-204.8072 | -0.7808356
-207.0827 | -0.8146026
-213.0461 | -0.8591843
-216.5011 | -0.8923012
-222.0133 | -0.9360326
-225.9512 | -0.9684917
-232.8538 | -1.011298
-240.0652 | -1.053519
-246.1733 | -1.084714
-256.0477 | -1.125577
-267.4644 | -1.165737
-282.8069 | -1.205362
-302.9725 | -1.244437
-328.6601 | -1.282848
-362.0399 | -1.320452
-408.9843 | -1.357053
-476.1434 | -1.392633
-611.5111 | -1.436276
-791.69 | -1.470964
-992.6941 | -1.496691
-1266.642 | -1.521837
-1621.129 | -1.546221
-1899.469 | -1.562069
-2375.568 | -1.585356
-2727.209 | -1.600607
-3101.872 | -1.61565
-3496.632 | -1.630472
-3700.235 | -1.637793
-4116.693 | -1.652234
-4543.612 | -1.666388
-4979.882 | -1.680238
-5202.234 | -1.687044
-5649.399 | -1.700418
-6101.674 | -1.713485
-6328.287 | -1.719906
-6787.041 | -1.732529
-7018.656 | -1.738734
-7480.625 | -1.750936
-7949.12 | -1.762873
-8181.621 | -1.768743
-8649.905 | -1.780284
-9120.24 | -1.791559
-9353.216 | -1.797093
-9822.563 | -1.807951
-10055.54 | -1.813271
-10520.01 | -1.823691
-10983.92 | -1.833811
-11215.64 | -1.838759
-11667.12 | -1.84843
-12119.11 | -1.857801
-12566.94 | -1.866875
-12783.07 | -1.871301
-13217.1 | -1.879925
-13648.54 | -1.888246
-14062.71 | -1.896266
-14473.51 | -1.903988
-14676.82 | -1.907738
-15070.87 | -1.91502
-15455.86 | -1.922013
-15833.99 | -1.928717
-16372.53 | -1.938215
-16719.1 | -1.944166
-17049.66 | -1.94981
-17519.09 | -1.957708
-17816.29 | -1.962599
-18229.58 | -1.969364
-18606.06 | -1.975427
-19045.59 | -1.98243
-19415.66 | -1.988233
-19777.54 | -1.99383
-20160.53 | -1.999717