## Data
H | B
63.16164 | 0.1999180314 | Bm_max
49.1765 | 0.1970742833 | 0.1999180314
35.22004 | 0.189996284 | Bm_min
21.59893 | 0.1798840434 | -0.1999180314
8.726462 | 0.167830213
-4.061493 | 0.1532799264 | Data Count
-16.60434 | 0.1364245172 | 20
-28.48027 | 0.1174960932
-40.15866 | 0.0957137501
-50.48261 | 0.0723647763
-60.37123 | 0.0466286553
-69.16239 | 0.0187998534
-77.14334 | -0.0105975768
-83.93581 | -0.0421545153
-89.3256 | -0.0749433233
-93.1263 | -0.1096509504
-93.86488 | -0.1444557698
-88.99864 | -0.1772138607
-77.16654 | -0.1957144267
-63.16164 | -0.1999180314