## Data
H | B
80.18689 | 0.3498573201 | Bm_max
63.70767 | 0.3475573613 | 0.3498573201
46.63862 | 0.3410196705 | Bm_min
30.15308 | 0.3310186046 | -0.3498573201
14.2288 | 0.3183153019
-1.441591 | 0.3025552153 | Data Count
-17.51903 | 0.2826322016 | 24
-31.90933 | 0.2610484191
-47.00342 | 0.2337388963
-60.59943 | 0.2035742181
-73.40171 | 0.1690334137
-85.04406 | 0.130215378
-95.65735 | 0.0873560455
-104.6075 | 0.0430758569
-112.6111 | -0.0040167988
-119.9472 | -0.0531359106
-126.0674 | -0.1032579506
-131.2861 | -0.1530702901
-134.9131 | -0.2063150708
-134.7691 | -0.2603465143
-126.9841 | -0.3073066404
-113.2375 | -0.3346420199
-96.95 | -0.3465903354
-80.18689 | -0.3498573201