## Data
H | B
90.13525 | 0.4494673035 | Bm_max
72.78275 | 0.4475075429 | 0.4494673035
55.81296 | 0.4422624488 | Bm_min
38.64192 | 0.4337561274 | -0.4494673035
22.30384 | 0.4229851043
5.130709 | 0.4083516767 | Data Count
-11.45616 | 0.3907430507 | 28
-27.28671 | 0.3702455965
-43.02277 | 0.3452539745
-58.26867 | 0.315383741
-72.03271 | 0.2824716747
-85.71016 | 0.2422278535
-97.36532 | 0.1990077947
-108.1328 | 0.1508007733
-117.3298 | 0.1005212097
-125.4978 | 0.0488791625
-133.7636 | -0.0061541238
-141.1019 | -0.058388151
-148.6283 | -0.1151603645
-155.6943 | -0.1699973029
-161.6537 | -0.2243865871
-165.6142 | -0.2833822586
-164.8599 | -0.3424205858
-155.8755 | -0.3926343947
-141.2315 | -0.4233243517
-124.2065 | -0.4398214372
-107.2744 | -0.4473511509
-90.13525 | -0.4494673035