## Data
H | B
84.51122 | 0.4000334713 | Bm_max
67.37597 | 0.3977176468 | 0.4000334713
51.33915 | 0.3920785196 | Bm_min
33.64964 | 0.382391632 | -0.4000334713
17.881 | 0.3709030689
1.577037 | 0.3555515729 | Data Count
-14.40039 | 0.3371983133 | 26
-30.62563132 | 0.3144628829
-45.674 | 0.2887123097
-60.0045 | 0.2583132634
-72.9573 | 0.2251205336
-85.61629 | 0.1851191291
-96.79183 | 0.1425620204
-106.7097 | 0.0957024578
-115.1678 | 0.0474382309
-123.1352 | -0.0039683214
-130.4575 | -0.0553028304
-137.2367 | -0.1080558495
-143.6336 | -0.1633480029
-148.4092 | -0.2171941932
-150.2228 | -0.2732275525
-145.8055 | -0.3291882945
-133.7771 | -0.3681524134
-118.1651 | -0.3883365393
-101.0938 | -0.3977291204
-84.51122 | -0.4000334713