## Data
H | B
100.3924 | 0.5498787278 | Bm_max
82.98720344 | 0.5484131272 | 0.5498787278
65.0449 | 0.5439999061 | Bm_min
48.10574 | 0.5373357746 | -0.5498787278
31.36374 | 0.5282499254
14.80311 | 0.5167180046 | Data Count
-2.697029 | 0.5014636236 | 33
-19.40098 | 0.483505965
-36.13261 | 0.4610942344
-51.73253 | 0.4357397694
-66.84451 | 0.4053278405
-81.21319 | 0.369436557
-93.73058 | 0.3304268876
-106.1096 | 0.2828123651
-116.7251 | 0.2321751171
-126.2421 | 0.1790329828
-134.7052 | 0.1272506349
-143.4143 | 0.0708765684
-151.802 | 0.0171394936
-160.5252 | -0.0401181586
-169.2439 | -0.0936326462
-178.2 | -0.1495056205
-186.4962 | -0.2037554667
-193.9957 | -0.2617967451
-199.3744 | -0.3190070213
-201.2059 | -0.3837005491
-196.2606 | -0.4434108976
-184.1926 | -0.4879072969
-168.9973 | -0.5152861668
-152.504 | -0.5324803266
-135.18 | -0.5428492434
-117.2097 | -0.5483732682
-100.3924 | -0.5498787278