## Data
H | B
95.69681 | 0.4994727091 | Bm_max
77.65615 | 0.4977310317 | 0.4994727091
60.11993 | 0.4928294856 | Bm_min
43.45055 | 0.4855118136 | -0.4994727091
25.48034 | 0.4746076399
9.018487 | 0.4618431961 | Data Count
-8.040714 | 0.4451974918 | 30
-24.23539 | 0.4257170689
-40.60483 | 0.4017153645
-56.65935 | 0.3727286219
-71.73407 | 0.3383158586
-85.29232 | 0.3006330003
-97.6509 | 0.2574253652
-108.8284 | 0.2086416057
-118.7289 | 0.1573574172
-127.9305 | 0.1011991401
-136.2905 | 0.0467123793
-144.339 | -0.0083154433
-152.6417 | -0.0632701727
-160.9504 | -0.1204276199
-168.7876 | -0.175921813
-175.6688 | -0.2318320594
-181.2662 | -0.2917582264
-182.9011 | -0.3545783858
-177.0719 | -0.4129901981
-164.0204 | -0.4536560879
-147.5001 | -0.4776531364
-130.5793 | -0.4908441507
-112.806 | -0.4975423599
-95.69681 | -0.4994727091