## Data
H | B
111.5228 | 0.6498890828 | Bm_max
93.4184 | 0.6487550092 | 0.6498890828
74.95328 | 0.6451709519 | Bm_min
58.28192 | 0.6398641442 | -0.6498890828
39.78637 | 0.6316770341
21.52957 | 0.6211047941 | Data Count
4.316093 | 0.608187995 | 38
-12.18796 | 0.5929874558
-29.48346 | 0.5736947432
-46.63943 | 0.5496628334
-62.27393 | 0.5226424022
-78.29109 | 0.4875307597
-92.24492 | 0.448816836
-105.1498 | 0.4036975385
-116.8414 | 0.3518151907
-126.9736 | 0.3001088419
-136.6318 | 0.2459190246
-146.1918 | 0.1896379944
-156.073 | 0.131782181
-165.7725 | 0.0768359687
-175.6191 | 0.0253083083
-185.5366 | -0.026419438
-196.5003 | -0.0819302941
-207.0065 | -0.1329671081
-217.1606 | -0.1869940444
-226.8014 | -0.2433868668
-235.1172 | -0.3012696063
-241.1782 | -0.3628671734
-243.7612 | -0.4260834541
-240.7659 | -0.4908549566
-230.779 | -0.5458926959
-216.1943 | -0.5832290841
-199.8056 | -0.6085593828
-182.2328 | -0.625904058
-165.1012 | -0.6370891525
-147.7126 | -0.6443139584
-129.271 | -0.6485844868
-111.5228 | -0.6498890828