## Data
H | B
106.5251 | 0.5998497269 | Bm_max
88.50524 | 0.5985797898 | 0.5998497269
70.09083 | 0.5945804083 | Bm_min
53.22302 | 0.5885932191 | -0.5998497269
34.77780324 | 0.5794580892
18.16465 | 0.5688473489 | Data Count
0.5455539 | 0.5546775923 | 35
-17.65743 | 0.5363451873
-33.34663 | 0.5169776613
-50.28085 | 0.4910239793
-65.78432 | 0.4619384503
-81.31457 | 0.4247347942
-94.82788 | 0.3839195254
-107.2868 | 0.3368217435
-118.1003 | 0.2865041111
-128.3838 | 0.2300703987
-137.7405 | 0.1747078592
-146.9298 | 0.1176665164
-155.7243 | 0.0632262893
-165.1334 | 0.0082616224
-174.5038 | -0.0467547475
-184.3982 | -0.1013907114
-194.0852 | -0.1552181636
-203.5112 | -0.2111899366
-211.8096 | -0.2684827647
-218.3409 | -0.3290038105
-221.7503 | -0.3934697503
-219.1392 | -0.4579860901
-208.8105 | -0.5117576472
-194.3465 | -0.5461664549
-176.863 | -0.5701787193
-160.3007 | -0.5840650403
-141.5871 | -0.5936639768
-123.797 | -0.5983803521
-106.5251 | -0.5998497269