## Data
H | B
124.6853 | 0.749969775 | Bm_max
106.9564 | 0.7491701105 | 0.749969775
89.12785 | 0.7465763651 | Bm_min
68.91694 | 0.741497872 | -0.749969775
51.3437 | 0.7350670995
34.04431 | 0.7268691632 | Data Count
15.33563 | 0.7155229245 | 44
-2.674822 | 0.7019981268
-21.1523 | 0.6844469344
-38.27337 | 0.6643225638
-55.28753 | 0.6392979598
-71.67131 | 0.6086663518
-85.98979 | 0.574725439
-100.2412 | 0.5312206171
-112.6603 | 0.483817612
-123.8375 | 0.4328625626
-134.1443 | 0.378757849
-144.7754 | 0.3218922791
-154.9103 | 0.2669717984
-165.1691 | 0.2147667072
-176.0428 | 0.161416114
-187.3242 | 0.1117552107
-198.8215 | 0.0615923681
-211.1202 | 0.0111422058
-223.2724 | -0.0393973846
-235.7252 | -0.0897603881
-246.8634 | -0.1397256691
-258.5265 | -0.1935108801
-268.7806 | -0.2462763012
-277.9498 | -0.3019127068
-285.9728 | -0.3596655598
-291.7908 | -0.4224134118
-293.8553 | -0.4881377821
-290.6623 | -0.551041053
-281.2695 | -0.6065002208
-267.4588 | -0.649117056
-250.9294 | -0.6808910659
-233.2617 | -0.7037730022
-215.7404 | -0.7196517096
-198.1331 | -0.7312393821
-179.1546 | -0.7400754488
-161.0625 | -0.7456526029
-142.0283 | -0.7489540881
-124.6853 | -0.749969775