## Data
H | B
117.676 | 0.699458435 | Bm_max
99.51288059 | 0.6984619648 | 0.699458435
81.33162 | 0.6953483745 | Bm_min
63.07597 | 0.6901036926 | -0.699458435
44.9007 | 0.6827482722
27.09288 | 0.6732997471 | Data Count
10.02606 | 0.661781324 | 41
-8.236333 | 0.6466002185
-25.31398 | 0.6289761145
-42.51317 | 0.6068402416
-58.24732 | 0.5819193188
-74.73138 | 0.5490600493
-88.91743 | 0.5126827943
-102.1563 | 0.46988387
-114.3234 | 0.4201957509
-125.4629 | 0.3669542893
-135.1844 | 0.314510091
-145.473 | 0.2558159502
-155.1351 | 0.2031922409
-165.0961 | 0.1493241799
-175.7285 | 0.0945354552
-186.7106 | 0.0434182346
-197.1147 | -0.0079395129
-208.6898 | -0.0592538519
-219.9584 | -0.1102487234
-230.6949 | -0.1606473953
-241.0782 | -0.21431358
-250.7753 | -0.2706108363
-258.7607 | -0.3286813867
-264.7879 | -0.3911276025
-267.4636 | -0.4558704133
-264.2274 | -0.5201922757
-254.5084 | -0.575965154
-240.2992 | -0.6161780428
-224.5717 | -0.6439835582
-207.8954 | -0.6636940186
-189.9555 | -0.678136262
-171.7804 | -0.6881498639
-153.9668 | -0.6945440851
-135.2732 | -0.698318477
-117.676 | -0.699458435