## Data
H | B
154.1474 | 0.9489353626 | Bm_max
135.4524 | 0.9482909201 | 0.9489353626
116.66 | 0.9463720309 | Bm_min
98.06564 | 0.9431744434 | -0.9489353626
76.78874 | 0.9378131927
58.95332 | 0.9318556389 | Data Count
38.74766 | 0.9232887199 | 58
22.4440075 | 0.9145818587
1.769106 | 0.9010551432
-17.27695 | 0.885358444
-34.61105 | 0.8675216467
-52.30834 | 0.8449501379
-69.30377 | 0.8168581417
-85.13978 | 0.7823959701
-100.1009 | 0.7407708654
-112.7308 | 0.6951713828
-124.5553 | 0.6458141547
-136.18 | 0.5929119469
-146.8555 | 0.5415724381
-158.4977 | 0.4877702645
-169.777 | 0.4369498029
-181.3086 | 0.3898081754
-193.899 | 0.3414682375
-206.4946 | 0.2976352527
-221.2286 | 0.2474733103
-233.9613 | 0.2079289542
-248.3465 | 0.1622529436
-263.1505 | 0.116171414
-276.0748 | 0.0756082301
-290.7636 | 0.0290865344
-302.4999 | -0.0116759076
-316.384 | -0.0582172712
-329.858 | -0.1045969803
-342.6094 | -0.1507165875
-356.251 | -0.202175743
-367.3083 | -0.2474054338
-378.5041 | -0.2975827554
-389.4235 | -0.3522582636
-399.2452 | -0.4108412957
-406.8852 | -0.4675515436
-411.9732 | -0.5270184935
-413.6195 | -0.5927595171
-410.7725 | -0.6541283884
-403.1219 | -0.7106820501
-390.3382 | -0.7620142954
-375.6685 | -0.8015466708
-358.7574 | -0.8339683471
-341.1121 | -0.8601662032
-325.0935 | -0.8787899759
-305.4466 | -0.8972159655
-286.0642 | -0.9112971755
-268.3588 | -0.9218216824
-249.5169 | -0.9306372049
-229.6871 | -0.9377379739
-212.2094 | -0.9424537387
-191.1986 | -0.9463403283
-172.7596 | -0.9482819503
-154.1474 | -0.9489353626