## Data
H | B
170.0813 | 1.049197 | Bm_max
151.5898 | 1.04862 | 1.049197
130.1623 | 1.046623 | Bm_min
112.5315 | 1.043869 | -1.049197
94.5668 | 1.04013
73.97338 | 1.034353 | Data Count
53.87577 | 1.027171 | 67
37.86694 | 1.02012
16.83889 | 1.008634
-2.975161 | 0.9952997736
-21.14553 | 0.9801154042
-37.29306 | 0.9631202583
-56.15065 | 0.9386575677
-72.43739 | 0.9113582008
-89.38283 | 0.8742149306
-103.2948 | 0.833115368
-115.6649 | 0.7882312734
-127.5239 | 0.7397436885
-137.8514 | 0.6927253818
-148.8238 | 0.6430998056
-160.8141 | 0.5910517138
-172.5202 | 0.5423281537
-184.0952 | 0.4976387929
-196.5154 | 0.4517526307
-210.5666 | 0.4047757487
-224.6254 | 0.362870244
-238.5012 | 0.3202813863
-253.4134 | 0.2770935959
-266.7495 | 0.2396596565
-282.3735 | 0.1955845084
-295.6992 | 0.1575203198
-309.0308 | 0.119248346
-324.6179 | 0.0743917452
-337.9901 | 0.0358350602
-351.6883 | -0.0092002133
-366.3723 | -0.0542107481
-379.0917 | -0.092718294
-392.9663 | -0.1374836522
-406.4193 | -0.1820145462
-418.6609 | -0.2262167633
-432.0511 | -0.2762233835
-442.4486 | -0.3194303922
-454.9274 | -0.374085469
-463.9218 | -0.421712505
-473.028 | -0.4798103645
-479.7803 | -0.536124763
-484.1868 | -0.595745165
-484.8403 | -0.6576673854
-481.175 | -0.7160271647
-473.4755 | -0.7705131052
-461.7828 | -0.8208327214
-447.754 | -0.8593546191
-432.4661 | -0.8912747864
-415.144 | -0.9204747373
-395.8865 | -0.9468649565
-379.4847 | -0.9654090962
-361.1673 | -0.9821658408
-342.3088 | -0.9971137876
-321.9549 | -1.010218
-303.8067 | -1.019969
-284.4525 | -1.028323
-264.5946 | -1.035291
-248.1146 | -1.040026
-227.1867 | -1.044413
-209.7845 | -1.046999
-188.092 | -1.048791
-170.0813 | -1.049197