## Data
H | B
163.3467 | 0.9990541287 | Bm_max
143.0851 | 0.9983942521 | 0.9990541287
126.3657 | 0.9968056336 | Bm_min
106.3302 | 0.9936640357 | -0.9990541287
86.52692 | 0.9891744536
67.13942 | 0.9833416998 | Data Count
48.51027 | 0.9761702012 | 62
27.72529 | 0.9661245971
11.06491 | 0.956093366
-9.963607 | 0.940712359
-26.77083 | 0.9253891387
-45.8845 | 0.9031936975
-62.89955 | 0.8782409254
-80.65338 | 0.8441110717
-95.24036 | 0.8061410111
-108.2585 | 0.7645173473
-120.8785 | 0.7151330667
-132.833 | 0.6618558627
-143.0471 | 0.614697732
-154.9996 | 0.560177673
-166.644 | 0.5083947126
-178.4567 | 0.4601608872
-190.022 | 0.4161122803
-204.4859 | 0.3653549714
-216.814 | 0.3251010232
-231.7852 | 0.2783794245
-245.5082 | 0.2369494074
-259.3695 | 0.1950687579
-273.6171 | 0.1528263768
-287.9818 | 0.1103004904
-302.2006 | 0.0675789833
-316.1359 | 0.024733722
-329.3532 | -0.0181509582
-342.9228 | -0.0610031848
-357.7774 | -0.1098315855
-370.1372 | -0.1523474058
-383.6442 | -0.2006041464
-396.0884 | -0.2483931784
-407.5176 | -0.2955813595
-418.9345 | -0.347802666
-429.4279 | -0.4045540408
-438.0558 | -0.4597916203
-444.814 | -0.5185569972
-448.725 | -0.579966049
-448.5736 | -0.6429280224
-444.1236 | -0.7018254569
-434.8443 | -0.7562709325
-422.1696 | -0.802272508
-406.9614 | -0.8406118806
-390.3114 | -0.8721465693
-373.1106 | -0.8977194217
-353.7101 | -0.9205505008
-334.912 | -0.9384850783
-317.2187 | -0.9523251082
-298.1798 | -0.9644007498
-278.3038 | -0.9746981922
-260.3387 | -0.982094316
-241.9778 | -0.9881649431
-219.8484 | -0.993565063
-203.4064 | -0.9963057965
-183.563 | -0.9983553916
-163.3467 | -0.9990541287