## Data
H | B
198.4907 | 1.150053 | Bm_max
177.5507 | 1.149616 | 1.150053
160.8001 | 1.14849256 | Bm_min
139.9066 | 1.146115 | -1.150053
118.8852 | 1.142656
98.56251 | 1.138117 | Data Count
79.13692 | 1.132514 | 76
59.98257 | 1.125839
41.48321 | 1.118104
20.61738 | 1.107433
4.32506 | 1.097394
-16.18529 | 1.081607
-34.76803 | 1.063829
-53.36768 | 1.041108
-69.13628 | 1.015846549
-86.33412 | 0.9808549159
-100.4417 | 0.9421568759
-114.0672 | 0.8955497277
-125.8298 | 0.8496082651
-137.5254 | 0.8004910933
-147.8884 | 0.7536686238
-159.7206 | 0.7045770144
-171.2195 | 0.6591616385
-183.4415 | 0.6121107463
-195.8428 | 0.5697559699
-209.2638 | 0.526382803
-224.6611 | 0.4820170427
-238.1193 | 0.4432403208
-252.3007 | 0.4038644134
-267.2717 | 0.3639530262
-282.7622 | 0.3235548441
-295.5323 | 0.2895563998
-311.4752 | 0.2484268341
-327.5054 | 0.2069438558
-340.8921 | 0.172154461
-356.7724 | 0.1301974787
-370.1089 | 0.0950860946
-385.8307 | 0.0528322002
-398.892 | 0.0175731575
-412.7206 | -0.0247497503
-427.9579 | -0.0670475634
-442.5326 | -0.1092557451
-457.0391 | -0.1513104049
-470.1974 | -0.1931615781
-483.3363 | -0.2347381083
-497.1089 | -0.2828327444
-508.7127 | -0.3236390931
-520.3864 | -0.3706984295
-531.2836 | -0.4171089482
-541.8413 | -0.4692057395
-550.602 | -0.5201499123
-558.0191 | -0.5759352687
-563.9585 | -0.6359082362
-565.6258 | -0.6934614596
-564.2211 | -0.7483789738
-557.9513 | -0.8056016298
-548.3951 | -0.8543985356
-535.0138 | -0.9000254984
-520.9286 | -0.9381689524
-503.4185 | -0.9734830794
-487.1647 | -0.9988758904
-469.7403 | -1.022429
-451.1342 | -1.044111
-430.5815 | -1.063839
-412.1723 | -1.079207
-392.9933 | -1.093100862
-375.8788 | -1.103554
-355.0007 | -1.114725
-336.879 | -1.122875
-314.7361 | -1.131256
-296.1764 | -1.13708
-276.259 | -1.141833
-256.2272 | -1.145507
-235.9716 | -1.1481
-219.2988 | -1.149402
-198.4907 | -1.150053