## Data
H | B
183.7325 | 1.099729 | Bm_max
164.3473 | 1.099272075 | 1.099729
144.8242 | 1.097765 | Bm_min
125.3709 | 1.095223 | -1.099729
106.5423 | 1.091657
87.69535 | 1.087053 | Data Count
65.77542 | 1.080186 | 71
48.77775 | 1.073335
28.3321 | 1.063775753
9.879817 | 1.052778
-10.38829 | 1.038162
-28.65069 | 1.021634
-47.38761 | 1.000432
-65.3983 | 0.9737028218
-80.85628 | 0.9440157223
-96.73276 | 0.90383332
-110.5241 | 0.8595436299
-122.1391 | 0.8158649212
-133.8476 | 0.7642756449
-145.0433 | 0.714367352
-155.9583 | 0.6670879096
-167.6803 | 0.6178228357
-179.5141 | 0.5724813165
-191.9583 | 0.5257270112
-206.6645 | 0.4777186266
-220.5427 | 0.4347675875
-233.1865 | 0.3973233868
-248.9336 | 0.3529278725
-262.7998 | 0.3143341362
-276.9129 | 0.2753022922
-291.5069 | 0.2359114937
-306.2885 | 0.1962356972
-320.6952 | 0.156289416
-335.6071 | 0.1161415203
-350.0635 | 0.0758445237
-364.6471 | 0.0354319335
-380.1077 | -0.0117719303
-394.2235 | -0.0522124618
-407.5635 | -0.0925885824
-420.8367 | -0.1328512033
-435.4 | -0.1795938659
-447.9111 | -0.2194057031
-460.9003 | -0.2654849017
-474.0198 | -0.31754716
-484.6917 | -0.3624750979
-495.9825 | -0.4129383193
-505.7233 | -0.4623999844
-514.2726 | -0.5167554749
-520.5482 | -0.5753445686
-524.2967 | -0.6372210684
-524.0251 | -0.6962511683
-519.8952 | -0.7520842259
-511.3545 | -0.8090385948
-498.8693 | -0.8574633638
-485.3295 | -0.8941639187
-469.0954 | -0.9281442655
-450.9494 | -0.9592835114
-434.5545 | -0.9814879373
-414.2475 | -1.004644
-395.5786 | -1.022926
-378.0635 | -1.037095
-359.5115 | -1.04986426
-340.6201 | -1.061212
-320.3973 | -1.071105
-299.8674 | -1.079557
-282.0853 | -1.085477
-260.5457 | -1.091239
-241.3633 | -1.09491
-222.7162 | -1.09754775
-203.3189 | -1.099158
-183.7325 | -1.099729