## Data
H | B
229.0449 | 1.250253 | Bm_max
209.5707 | 1.249796 | 1.250253
190.2797 | 1.248588 | Bm_min
170.931 | 1.246631 | -1.250253
151.3176 | 1.243918
127.5639 | 1.239462 | Data Count
108.3843 | 1.235064 | 86
89.90705 | 1.229908
67.59471 | 1.222417
50.64464 | 1.215583
30.33034 | 1.206015
11.85216 | 1.195317
-8.806495 | 1.180999
-27.15764 | 1.165075
-46.23557 | 1.144504
-64.55326 | 1.118421
-80.11945 | 1.089682
-96.31207 | 1.050061
-108.8489 | 1.011034
-121.7508 | 0.9640619248
-132.9814 | 0.9186508496
-144.5462 | 0.8704195978
-155.6219 | 0.8253945229
-167.6797 | 0.7783369377
-179.1563 | 0.7356245407
-192.1524 | 0.6915803829
-204.3424 | 0.6527680504
-220.4173 | 0.60638674
-232.6488 | 0.5725829598
-247.9188 | 0.5313181889
-261.475 | 0.4963419585
-278.3823 | 0.4537715858
-293.1307 | 0.4178383559
-308.105 | 0.3815190393
-322.9555 | 0.3448388268
-338.3225 | 0.3078401181
-353.6532 | 0.2705579444
-369.3316 | 0.2330124875
-385.3685 | 0.1952481328
-397.6549 | 0.1649031569
-413.4833 | 0.1268237147
-428.9327 | 0.0886120357
-444.6307 | 0.0503159219
-460.3101 | 0.0119848
-473.5279 | -0.0263694997
-487.8951 | -0.0646900724
-502.8493 | -0.1029479707
-516.6249 | -0.1411099715
-530.3347 | -0.1791443986
-545.7179 | -0.2245517201
-558.0302 | -0.262158881
-572.4374 | -0.3069598556
-585.5869 | -0.3513365491
-597.5565 | -0.395234092
-608.6072 | -0.438603676
-620.6077 | -0.4884588319
-629.9394 | -0.5374130252
-638.424 | -0.5853561956
-645.2548 | -0.6388131853
-650.6814 | -0.690786504
-652.6389 | -0.7472012325
-651.4752 | -0.8072441632
-646.3046 | -0.8586699633
-637.4932 | -0.9075273571
-625.7908 | -0.9536236613
-609.9822 | -0.9967529483
-594.9537 | -1.028237
-579.1032 | -1.057807
-560.8575 | -1.085452
-542.5983 | -1.107545
-524.8039 | -1.12815
-505.5203 | -1.147223
-487.5308 | -1.161933
-466.0993 | -1.178132
-447.6164 | -1.190414
-427.8297 | -1.201565
-408.5818 | -1.211597
-388.2498 | -1.220491
-367.5406 | -1.228237
-346.9496 | -1.234829
-329.5157 | -1.239266
-307.8656 | -1.243761
-289.564 | -1.246510903
-266.8545 | -1.248895
-248.2247 | -1.249953
-229.0449 | -1.250253