## Data
H | B
208.8564 | 1.199844 | Bm_max
191.271 | 1.19941 | 1.199844
168.4385 | 1.197861 | Bm_min
150.5686 | 1.195801 | -1.199844
128.2406 | 1.192201
110.5875 | 1.18851086 | Data Count
89.39943 | 1.18291 | 81
72.54252 | 1.177612
52.60308 | 1.169973
33.82883 | 1.161242
12.28174 | 1.149322
-6.843711 | 1.135853
-24.5737 | 1.120841
-43.40353 | 1.101396
-61.36536 | 1.076673
-78.63615 | 1.045777
-94.48834 | 1.007727
-108.2848 | 0.9659177881
-119.3123 | 0.9251526635
-131.0885 | 0.876598052
-142.2932 | 0.8300398754
-154.134 | 0.7809671874
-165.325 | 0.7353882277
-177.7622 | 0.687992821
-189.6096 | 0.6451988644
-203.2226 | 0.60121496
-216.1458 | 0.5625907362
-232.293 | 0.5165877991
-244.5534 | 0.4831408843
-260.335 | 0.442407476
-276.0427 | 0.4010811188
-289.8785 | 0.3661906045
-303.9417 | 0.3309717851
-320.8698 | 0.2883108616
-335.4063 | 0.2524604996
-349.4869 | 0.2163892008
-364.1772 | 0.1801196601
-381.5057 | 0.1363745594
-395.7875 | 0.0997678229
-410.2413 | 0.0630591899
-424.3292 | 0.0262910548
-439.8045 | -0.0178649659
-454.0305 | -0.0546407148
-467.1358 | -0.0913647483
-482.0855 | -0.1353147731
-495.2856 | -0.1718054075
-509.7166 | -0.2153733221
-522.8817 | -0.2586577538
-536.1539 | -0.3015954109
-547.8556 | -0.3441307524
-561.187 | -0.3931649258
-572.7435 | -0.4414491299
-582.4926 | -0.4889011807
-592.0061 | -0.5420530996
-598.94 | -0.5939421741
-604.8607 | -0.6505567685
-607.7226 | -0.7051737391
-607.0723 | -0.7633539513
-602.1379 | -0.8186520851
-593.6273 | -0.8709428625
-582.9839 | -0.915152875
-569.0023 | -0.9566037419
-553.2616 | -0.9909724742
-534.6538 | -1.022982
-517.3628 | -1.048947
-501.0619 | -1.069675608
-482.7887 | -1.088962
-461.8932 | -1.109602
-444.9387 | -1.123093
-424.0008 | -1.137887
-405.8627 | -1.149024
-384.1945 | -1.160969
-364.6828 | -1.169714
-344.766 | -1.177353
-328.6708 | -1.182674
-308.479 | -1.188328
-287.3375 | -1.192859
-266.0323 | -1.196258
-248.7658 | -1.198171
-226.7626 | -1.199552
-208.8564 | -1.199844