## Data
H | B
266.3341 | 1.298796 | Bm_max
245.5746 | 1.298432647 | 1.298796
224.981 | 1.297297 | Bm_min
203.3328 | 1.29538 | -1.298796
186.9628 | 1.293433
165.4356 | 1.290149 | Data Count
144.0597 | 1.286094867 | 91
122.621 | 1.28127
106.4651 | 1.27713
86.06003 | 1.270938186
61.55745 | 1.262116
43.30757 | 1.254198
25.42093 | 1.24553
5.740316 | 1.233616
-15.63667 | 1.217772
-34.43427 | 1.200282
-52.93479 | 1.177817
-71.30797 | 1.149505
-86.25342 | 1.118443
-100.5827 | 1.080311
-113.3649 | 1.038856
-125.0295 | 0.994279398
-137.326 | 0.9466094396
-148.4082 | 0.9018670639
-160.11 | 0.8548977697
-171.4585 | 0.8121328901
-184.2679 | 0.7678593316
-196.3528 | 0.7287518736
-209.3833 | 0.688687332
-224.2024 | 0.6476908505
-239.9513 | 0.605790549
-253.6469 | 0.5702448817
-267.8085 | 0.5341672688
-283.0597 | 0.4975764278
-298.1525 | 0.4605244409
-314.4131 | 0.4230398118
-330.371 | 0.385163464
-343.3128 | 0.3546003732
-359.845 | 0.316101809
-376.3371 | 0.2773064698
-390.1412 | 0.2460823114
-407.0056 | 0.2068391489
-420.2092 | 0.1753063707
-437.0772 | 0.1357424294
-450.8556 | 0.1040019961
-467.7627 | 0.0642235174
-480.5473 | 0.0323613117
-495.944 | -0.0074862776
-512.7516 | -0.047332813
-524.7139 | -0.079182511
-540.2006 | -0.1189243495
-554.8495 | -0.1585436698
-570.0933 | -0.1980150519
-583.5997 | -0.2372985123
-596.3139 | -0.2763555033
-612.016 | -0.3228872454
-624.0574 | -0.3613415194
-637.2469 | -0.407035826
-648.8995 | -0.4521681577
-660.2205 | -0.4966761311
-670.0142 | -0.5404961761
-679.2047 | -0.5907180243
-687.0495 | -0.6398697669
-693.2772 | -0.6945556378
-697.3643 | -0.7475826577
-697.9983 | -0.7988250619
-695.3269 | -0.8541270169
-688.7321 | -0.9068509169
-680.6136 | -0.9513791007
-666.6942 | -0.9987723943
-653.5334 | -1.0335
-638.3023 | -1.066318
-620.4379 | -1.097197
-600.9114 | -1.126014
-583.1388 | -1.149093
-564.5204 | -1.170609608
-547.2318 | -1.187332
-525.8163 | -1.205915
-507.7369 | -1.220141
-488.8393 | -1.23322
-466.2986 | -1.247367
-446.7855 | -1.257859
-426.5962 | -1.26717
-406.56 | -1.275288
-389.9699 | -1.28093
-368.8166 | -1.286902
-347.3895 | -1.291669
-328.9131 | -1.294603
-305.4495 | -1.297189
-285.9668 | -1.298377
-266.3341 | -1.298796