## Data
H | B
649.9229 | 1.448285 | Bm_max
624.7724 | 1.447928 | 1.448285
602.7293 | 1.447117 | Bm_min
577.6686 | 1.445847 | -1.448285
559.4054 | 1.444738
529.9607 | 1.442683 | Data Count
508.9161 | 1.441048 | 107
486.7487 | 1.439206
464.092 | 1.437154
439.784 | 1.434895
415.2324 | 1.432416
390.2743 | 1.42972
364.6772 | 1.426804
338.9467 | 1.423671373
326.0423 | 1.422023
300.3675 | 1.418557
274.9653 | 1.414867
249.5946 | 1.410954
225.0019 | 1.406813
201.1715 | 1.402446
177.9433 | 1.397851
155.6729 | 1.393032
134.5527 | 1.387981175
114.4905 | 1.382703
86.46625 | 1.374371
69.21915 | 1.368541
38.76243 | 1.35624
19.01701 | 1.34647
-3.877714 | 1.332747
-22.77297 | 1.318257
-45.99644 | 1.295101
-64.41875 | 1.270289
-81.23525 | 1.239215
-97.80372 | 1.200917129
-110.1243 | 1.164983
-121.2866 | 1.126851533
-132.1913 | 1.086628
-143.5496 | 1.044365
-153.922 | 1.006622
-164.0976 | 0.9674938084
-175.7942 | 0.927075684
-188.8957 | 0.8854030861
-200.3849 | 0.8497551937
-215.7782 | 0.8059417066
-227.2234 | 0.776116928
-242.0188 | 0.7381638551
-257.3992 | 0.6995234831
-270.5076 | 0.668136125
-287.9662 | 0.6283247105
-302.0572 | 0.5960318553
-316.8122 | 0.5633866675
-331.7248 | 0.5304162021
-350.4631 | 0.488743548
-366.6093 | 0.4550716302
-382.1107 | 0.421133698
-397.9489 | 0.3869469212
-410.1046 | 0.3611498751
-426.5514 | 0.3265609885
-443.0082 | 0.2917814889
-459.862 | 0.256822489
-476.3009 | 0.2217174884
-492.8817 | 0.1864759697
-505.2643 | 0.1599726289
-521.9045 | 0.1245473867
-538.2808 | 0.0890430748
-554.3959 | 0.0534847722
-570.6005 | 0.0179013517
-585.5929 | -0.0176910666
-600.7872 | -0.0532690548
-616.2639 | -0.0888143007
-632.0997 | -0.1243109656
-646.594 | -0.1597269504
-661.1393 | -0.1950477654
-675.4558 | -0.2302535023
-688.663 | -0.2653244343
-702.4115 | -0.3002352761
-715.2564 | -0.3349631677
-730.6066 | -0.3780873664
-742.0976 | -0.4123323477
-756.3495 | -0.4547817863
-766.8097 | -0.4884346312
-778.6426 | -0.5300735859
-789.8596 | -0.5712238461
-800.5279 | -0.6118471255
-809.069 | -0.6518922941
-818.6726 | -0.699119064
-825.0869 | -0.7377761347
-831.3095873 | -0.7832500832
-835.6886 | -0.8276398557
-837.8624 | -0.870924675
-838.2139 | -0.9199314033
-836.3989 | -0.960565417
-831.823 | -1.006365118
-824.2524 | -1.050273
-813.9592 | -1.092262
-801.1746 | -1.132205
-786.2664 | -1.170092366
-772.8228 | -1.200841
-755.8878 | -1.23459
-739.6402 | -1.26607
-723.5111 | -1.299088513
-709.381 | -1.33586
-704.3573 | -1.381426398
-712.7314 | -1.422454
-697.3064 | -1.444344
-674.4412 | -1.447567
-649.9229 | -1.448285