## Data
H | B
1775.638 | 1.548389 | Bm_max
1727.542 | 1.547051 | 1.548389
1675.443 | 1.545008 | Bm_min
1623.905 | 1.542863 | -1.548389
1562.478 | 1.540197
1517.818 | 1.538131 | Data Count
1468.112 | 1.535835 | 119
1414.314 | 1.533302
1358.384 | 1.530539
1328.468 | 1.529071
1266.636 | 1.525959
1203.59 | 1.522621
1170.307 | 1.52086525
1103.807 | 1.517179347
1069.089 | 1.515253
1000.541 | 1.511227
965.6979 | 1.50913
895.4411 | 1.504762
860.4131 | 1.50249341
790.2424 | 1.49778
755.6092 | 1.495335
686.6582 | 1.490271
652.8193 | 1.487654
586.1979 | 1.482243
553.5187 | 1.479447
491.3682 | 1.473678565
431.299 | 1.467667
402.4763 | 1.464569
347.8815 | 1.458185
297.1579 | 1.451557
249.3851 | 1.444679
187.498 | 1.433906
133.9575 | 1.422607
90.21233 | 1.41081
43.0057 | 1.394358
0.658113 | 1.372755
-39.8888 | 1.340757
-66.36378 | 1.306645
-89.40444 | 1.264783836
-106.5673 | 1.219687
-119.988 | 1.177532
-133.6623 | 1.13304279
-143.7684 | 1.093161
-155.5304 | 1.051803
-168.1724 | 1.009067
-180.945 | 0.9650129375
-195.3181 | 0.9197147442
-211.5045 | 0.8732204733
-225.6304 | 0.8335817274
-242.2688 | 0.7931737331
-259.1085 | 0.7520210745
-277.9144 | 0.7101366249
-296.3071 | 0.6675705329
-315.9829 | 0.6243745938
-336.9787 | 0.5805848843
-353.7464 | 0.5451451273
-374.8094 | 0.500380616
-392.2585 | 0.4642252686
-414.0059 | 0.4186347131
-432.8163 | 0.3818803637
-455.5921 | 0.3356129549
-473.669 | 0.2983736859
-496.7192 | 0.2515771957
-514.9068 | 0.2139765074
-533.7776 | 0.1762465195
-556.6969 | 0.1289361789
-574.8517 | 0.0909998213
-593.4458 | 0.0530094861
-614.3544 | 0.0054824856
-632.326 | -0.0325585082
-654.5862 | -0.0800820673
-671.9484 | -0.1180455896
-688.4775 | -0.1559360592
-709.7181 | -0.2031549724
-724.9809 | -0.2407953249
-744.2367 | -0.2876410272
-759.1186 | -0.3249161244
-778.0957 | -0.3712427331
-791.7942 | -0.4080582555
-808.4245 | -0.4537377203
-824.7472 | -0.4989890507
-838.7764 | -0.5437693228
-850.4604 | -0.5792282275
-862.7952 | -0.6230578023
-873.792 | -0.6663071563
-886.1672 | -0.7173679347
-895.3593 | -0.7591734798
-903.4036 | -0.8002618221
-910.2053 | -0.8485604432
-914.8136 | -0.887932879
-918.5874 | -0.9340845157
-919.7691 | -0.9789666608
-919.3588 | -1.022516
-915.6887 | -1.07158
-911.4994 | -1.112048
-903.102 | -1.157378
-892.9738 | -1.20053
-882.692 | -1.247167
-875.8667 | -1.290788
-878.5147 | -1.33127
-899.3301 | -1.372908
-940.4151 | -1.406439
-984.832 | -1.429404
-1031.68 | -1.447068
-1076.048 | -1.460199
-1125.856 | -1.472422
-1182.083 | -1.483716
-1228.156 | -1.491566
-1276.374 | -1.498888
-1326.78 | -1.505683
-1379.015 | -1.511954
-1432.331 | -1.51771
-1485.362 | -1.522962
-1536.824 | -1.527713
-1587.013 | -1.531971
-1632.127 | -1.535742
-1686.698 | -1.540016
-1740.057 | -1.544147
-1775.638 | -1.548389