## Data
H | B
1051.141 | 1.499322 | Bm_max
1021.698 | 1.498721 | 1.499322
985.6013 | 1.49727 | Bm_min
951.4535 | 1.495618 | -1.499322
926.0815 | 1.494249
897.4302 | 1.492658 | Data Count
867.0024 | 1.49084 | 113
833.2898 | 1.488802
798.4447 | 1.486546
760.5502 | 1.484063
741.2228 | 1.482735
701.1586 | 1.479907
681.0133 | 1.47841
639.158 | 1.475237695
597.1248 | 1.471833292
575.1726 | 1.470044
553.4492 | 1.468194
510.0631 | 1.464319474
488.8746 | 1.462295058
445.3161 | 1.458066
424.2478 | 1.455859
382.58 | 1.451267991
361.822 | 1.448881
321.6868 | 1.443924
284.2479 | 1.438729
265.0459 | 1.436039
231.0023 | 1.430474
197.8188 | 1.424673
167.2012 | 1.418634
138.9594 | 1.41237
101.7195 | 1.402563
69.18194166 | 1.392287
41.75963 | 1.381573
12.24691 | 1.366634
-17.23414 | 1.346953
-43.27785 | 1.321916
-66.90713 | 1.290608
-84.76246 | 1.256921
-100.9167 | 1.215369
-114.6194 | 1.176457
-126.5834 | 1.135257
-138.4069 | 1.091980552
-148.352 | 1.053286
-161.1935 | 1.006423
-173.0503 | 0.9648276035
-184.0013 | 0.9291724327
-198.1736 | 0.8852475125
-211.2298 | 0.8477271304
-225.9181 | 0.8094039964
-240.6173 | 0.7703086239
-257.2773 | 0.7304868094
-274.803 | 0.6899597751
-292.8377 | 0.6487832394
-307.5673 | 0.615412401
-327.368 | 0.5731692791
-342.9837 | 0.5389888541
-359.5121 | 0.5044858814
-379.9661 | 0.460935254
-396.3308 | 0.4257771767
-413.8725 | 0.3903568462
-431.5576 | 0.3546849664
-447.7981 | 0.3188098005
-465.1442 | 0.282753388
-487.2689 | 0.2374455394
-504.3848 | 0.2010405319
-522.6439 | 0.1645117381
-539.8513 | 0.1278852042
-556.9697 | 0.0911791856
-574.0349 | 0.0544214848
-590.8642 | 0.0176296224
-606.5547 | -0.0191753327
-622.9884 | -0.0559684918
-639.2442 | -0.0927311743
-660.1461 | -0.1386120942
-675.002 | -0.1752170628
-691.0353 | -0.2117212029
-705.5869 | -0.2481003118
-719.8164 | -0.2843269676
-737.5452 | -0.329354426
-750.8966 | -0.3651592529
-766.8125 | -0.4096120285
-780.3396 | -0.4449003366
-794.4744 | -0.4886281791
-807.3956 | -0.5318980542
-818.1746 | -0.5661642286
-829.6605 | -0.6085107068
-840.1749 | -0.6502697611
-851.1485 | -0.6995771131
-859.3406 | -0.7399595867
-866.7999 | -0.7874762521
-871.692 | -0.8262539066
-875.6043 | -0.8717707512
-878.457 | -0.9160881688
-878.0945 | -0.9591812176
-876.0742 | -1.007815
-871.6575 | -1.048014
-864.5357 | -1.093134
-855.2335 | -1.136193
-842.7423 | -1.177186
-830.0805 | -1.215992
-814.8069 | -1.257641
-803.0164 | -1.300808
-801.4544 | -1.34408
-815.7835 | -1.382293
-841.6213 | -1.409155
-870.4541 | -1.429905148
-896.4832 | -1.443113
-931.4699 | -1.457151
-961.2567 | -1.467306
-990.597 | -1.476036
-1023.355 | -1.484658
-1053.845 | -1.492182
-1051.141 | -1.499322