## Data
H | B
4187.058 | 1.648931 | Bm_max
4072.891 | 1.645839 | 1.648931
3975.225 | 1.64294 | Bm_min
3854.65 | 1.639088 | -1.648931
3744.826 | 1.635573
3619.426 | 1.631512786 | Data Count
3528.085 | 1.628512 | 132
3381.21 | 1.623559001
3277.274 | 1.619956
3166.073 | 1.616112
3048.923 | 1.612031
2929.53 | 1.607714347
2867.471 | 1.605464
2739.511 | 1.600784
2610.205 | 1.595862
2475.556 | 1.590705
2407.241 | 1.588038
2268.646 | 1.582525
2199.081 | 1.579679
2055.004 | 1.573812
1985.783 | 1.570788
1840.735 | 1.564563
1696.254 | 1.558105
1624.794 | 1.554788851
1483.056 | 1.547987
1411.672 | 1.5445
1272.135 | 1.537354
1136.388 | 1.529973
1069.744 | 1.526198
940.4411 | 1.518468822
817.9604 | 1.510496482
701.8379 | 1.502284
592.423 | 1.493823629
490.8639 | 1.485099
399.5359 | 1.476104
280.8903 | 1.462075
183.3351 | 1.447404
88.48404 | 1.426918
0.4144393 | 1.394648
-49.87215 | 1.355585
-78.90067 | 1.315016
-99.5117 | 1.272099
-118.5245 | 1.226205
-131.9283 | 1.184515
-143.9126 | 1.140956
-156.2681 | 1.095807
-169.108 | 1.049321251
-182.1871 | 1.00965
-194.4106 | 0.969176488
-212.286 | 0.9195436793
-227.8141 | 0.8772606256
-245.5826 | 0.8341586359
-264.6679 | 0.7902383961
-284.6065 | 0.745506745
-304.6656 | 0.7000369107
-322.5221 | 0.6631490082
-344.4537 | 0.6164516316
-367.5253 | 0.5691627149
-387.3516 | 0.530933176
-411.2164 | 0.4827000326
-430.5818 | 0.4437974304
-450.4486 | 0.4046292461
-476.9672 | 0.3553433956
-495.3497 | 0.315693961
-522.1254 | 0.2658784667
-542.7573 | 0.2258554181
-561.769 | 0.1857028742
-587.6118 | 0.1353690288
-607.0595 | 0.0949948259
-627.8566 | 0.0545579683
-647.5285 | 0.0140869617
-670.0277 | -0.0365219331
-691.5614 | -0.076993708
-710.6248 | -0.1174301511
-734.7927 | -0.1678729025
-752.4004 | -0.2081118874
-770.1163 | -0.2482340333
-792.4822 | -0.2981772809
-808.9928 | -0.3379338808
-826.9557 | -0.3774734294
-845.665 | -0.4265821012
-861.5175 | -0.4655789959
-879.7888 | -0.5139296353
-894.1737 | -0.5522633971
-910.5029 | -0.5997021527
-924.8603 | -0.6465757205
-937.7967 | -0.6836306204
-948.7592 | -0.7293734813
-961.1245 | -0.7744236954
-972.5316 | -0.8187579079
-979.3669 | -0.8623124019
-987.1594 | -0.9050701448
-994.5879 | -0.9552412563
-998.3651 | -0.9960677954
-1003.188 | -1.03595
-1002.855 | -1.08253
-1002.778 | -1.12764
-1000.58 | -1.171221276
-998.1151 | -1.21324
-996.252 | -1.260155
-1001.236 | -1.304774051
-1020.145 | -1.346955
-1062.807 | -1.38661
-1134.433 | -1.423752021
-1212.63 | -1.448707656
-1312.494 | -1.472302
-1416.317 | -1.490161
-1540.335 | -1.50706
-1649.274 | -1.519079
-1728.166 | -1.526770364
-1859.059 | -1.537828
-1951.845 | -1.544882
-2050.84 | -1.551682
-2207.485 | -1.561441
-2316.68 | -1.567656
-2429.027 | -1.573650894
-2540.259 | -1.57944
-2655.365 | -1.585028
-2768.618 | -1.590413
-2827.875 | -1.593033
-2940.335 | -1.598119
-3050.84 | -1.602993
-3213.014 | -1.6099
-3318.507 | -1.614222
-3419.422 | -1.618311
-3514.899 | -1.62216
-3648.559 | -1.627466
-3730.671 | -1.630676
-3842.895 | -1.635016
-3970.533 | -1.639879
-4089.098 | -1.644478
-4187.058 | -1.648931