## Data
H | B
2829.926 | 1.598897 | Bm_max
2746.716 | 1.596645 | 1.598897
2673.225 | 1.594072 | Bm_min
2600.908 | 1.591516 | -1.598897
2515.903 | 1.588427
2452.004 | 1.586077 | Data Count
2349.398 | 1.582112 | 126
2273.032 | 1.579176
2193.637 | 1.576015
2108.57 | 1.57262
2065.124 | 1.570839
1973.828 | 1.567103
1881.233 | 1.563147
1785.028 | 1.558968
1736.823 | 1.556792
1636.053 | 1.55227
1585.484 | 1.549925
1483.397 | 1.545063
1432.21 | 1.542549
1327.924 | 1.537359
1277.114 | 1.534678227
1172.329 | 1.529147
1122.549 | 1.526298
1018.865 | 1.520425
969.2688 | 1.517402
870.3429 | 1.511179
773.1402 | 1.504714
728.5516 | 1.501393
636.5617 | 1.494564
551.9267 | 1.487478
470.8742 | 1.480127
395.7977 | 1.472500559
327.6031 | 1.464598
237.0733 | 1.452213
162.7249 | 1.43919
101.3097 | 1.425549
28.00263 | 1.401661
-22.68634 | 1.371563
-63.2404 | 1.329568
-84.82319 | 1.290923
-104.8713 | 1.243856
-118.6331 | 1.199798
-132.2403 | 1.159902
-146.083 | 1.11822
-157.716 | 1.074973748
-168.2065 | 1.030324
-182.9702 | 0.9843960779
-198.0575 | 0.9372756867
-212.7813 | 0.8970872147
-228.0997 | 0.8560990401
-244.6639 | 0.8143143374
-266.1718 | 0.7631571456
-282.3251 | 0.728453483
-302.119 | 0.6844249542
-322.7952 | 0.6397260509
-344.4857 | 0.5944039117
-366.7566 | 0.5485043437
-382.7019 | 0.5114098324
-406.0059 | 0.4646228384
-425.7333 | 0.4268742455
-449.9236 | 0.3793320822
-470.279 | 0.3410454233
-493.3584 | 0.2929084
-513.0796 | 0.2542027745
-536.8117 | 0.2056123851
-556.6126 | 0.1665993605
-576.1855 | 0.1274919601
-599.0082 | 0.0784914964
-618.8618 | 0.0392303293
-634.9865 | -4.52999e-05
-659.9927 | -0.0491412419
-678.5038 | -0.0883866964
-700.8535 | -0.1373611177
-719.337 | -0.1764487378
-737.0775 | -0.2154269971
-757.828 | -0.2639683159
-774.0452 | -0.3026348954
-793.1715 | -0.35070212
-807.7972 | -0.3889177009
-826.9848 | -0.4363541144
-844.4622 | -0.483372549
-857.727 | -0.5206641226
-871.9951 | -0.5668284074
-886.2005 | -0.6124687995
-901.2977 | -0.6575379757
-911.6249 | -0.6931338757
-922.0061 | -0.7370428761
-932.734 | -0.7888281746
-940.6561 | -0.8311745032
-948.8625 | -0.8727251936
-954.8838 | -0.9215300617
-958.7539 | -0.9612323125
-959.8524 | -1.007691
-960.1806 | -1.052783
-958.3727 | -1.096446
-955.0313 | -1.138642
-948.3512 | -1.185881082
-941.985 | -1.230954
-937.1743 | -1.273733
-940.7337 | -1.314152087
-959.4629 | -1.357334
-1003.635 | -1.397199
-1058.708 | -1.424913
-1131.309 | -1.450715
-1194.224 | -1.466816
-1269.404 | -1.482002
-1358.371 | -1.49623
-1432.351 | -1.506258
-1513.397 | -1.515729
-1572.433 | -1.521734
-1665.927 | -1.530284
-1731.497 | -1.53568
-1797.887 | -1.540838
-1903.514 | -1.54815
-1974.178 | -1.552746
-2043.571 | -1.55713
-2115.245 | -1.561305
-2219.004 | -1.567188
-2286.676 | -1.570853
-2352.433 | -1.574314
-2445.555 | -1.579115
-2532.349 | -1.583424
-2608.749 | -1.587236
-2675.955 | -1.59053
-2748.457 | -1.594099
-2829.926 | -1.598897