## Data
H | B
7542.632 | 1.749659 | Bm_max
7366.024 | 1.745706 | 1.749659
7180.301 | 1.741251 | Bm_min
6989.969 | 1.736486 | -1.749659
6823.439 | 1.732202
6635.483 | 1.727312 | Data Count
6429.635 | 1.721828 | 145
6280.109 | 1.717842
6041.82 | 1.711379
5876.664 | 1.706744
5702.438 | 1.701855
5522.853 | 1.696706
5334.087 | 1.691302
5138.199 | 1.685647
4940.035 | 1.679737
4840.97 | 1.67669
4634.192 | 1.670413
4423.186 | 1.663884
4207.485 | 1.657115
4099.179 | 1.653636
3882.41 | 1.646496433
3659.451 | 1.63911
3549.174 | 1.635322
3324.879 | 1.627555711
3099.176 | 1.619541
2984.455 | 1.615446
2759.752 | 1.607075
2648.043 | 1.602799
2423.628 | 1.594063
2200.665 | 1.585089
2090.382 | 1.580514
1874.969 | 1.571195
1664.213 | 1.561661
1460.863 | 1.55191
1361.89 | 1.546954104
1170.856 | 1.536875
994.9759 | 1.526571
746.6739 | 1.51069
598.9791 | 1.49979
409.4088 | 1.482902026
253.1101 | 1.465287
107.3938 | 1.440571
-0.1627307 | 1.408031495
-59.00009 | 1.367886
-90.60497 | 1.327372
-109.727 | 1.285831
-125.1507 | 1.242278
-139.7657 | 1.196295
-152.3442 | 1.156227
-165.3676 | 1.114848
-176.749 | 1.072391
-192.3622 | 1.029077
-208.1122 | 0.9850186073
-221.3988 | 0.9402533802
-236.148 | 0.9039133823
-253.7052 | 0.857814612
-269.6835 | 0.8203582357
-295.0412 | 0.7727946368
-307.9781 | 0.7341317552
-334.6155 | 0.6850900133
-356.9014 | 0.6453260245
-377.4791 | 0.6051190261
-397.9263 | 0.5645141668
-422.337 | 0.5132849599
-444.4981 | 0.4719702624
-464.7972 | 0.4303957752
-486.6278 | 0.3885849473
-509.2928 | 0.3465741585
-531.9287 | 0.3043873759
-554.2763 | 0.2620462755
-577.5497 | 0.2195606178
-598.6518 | 0.1769587102
-621.4561 | 0.1342529582
-642.659 | 0.0914608193
-669.0735 | 0.0485948826
-687.6895 | 0.0056784143
-703.7644 | -0.0372584161
-728.8679 | -0.0801856911
-749.9661 | -0.1230845431
-768.4005 | -0.165918808
-794.4286 | -0.2086616617
-813.1813 | -0.2512698644
-830.7904 | -0.2937229613
-853.6045 | -0.3359953539
-868.9183 | -0.378064142
-889.1637 | -0.4198805486
-904.6847 | -0.461431777
-923.5278 | -0.5027052787
-941.9186 | -0.5436689876
-953.7087 | -0.5842969454
-975.5523 | -0.6345572527
-986.2354 | -0.674336037
-1001.362 | -0.7137084211
-1013.726 | -0.7623438006
-1025.326 | -0.8007509847
-1038.153 | -0.8480940956
-1051.41 | -0.8854050877
-1057.869 | -0.9313019679
-1067.347 | -0.9763263671
-1071.284 | -1.011688
-1081.446 | -1.055039
-1086.723 | -1.09741
-1091.727 | -1.14687
-1090.149 | -1.186895
-1097.205 | -1.225791
-1099.783 | -1.270934
-1113.825 | -1.314367
-1145.191 | -1.356014
-1202.486 | -1.395795
-1300.929 | -1.433706
-1417.72 | -1.463902
-1584.952 | -1.49279
-1714.659 | -1.50945
-1927.471 | -1.530787
-2045.95 | -1.541057
-2251.755 | -1.555936254
-2403.833 | -1.56551
-2648.684 | -1.579380997
-2824.276 | -1.588319252
-3011.497 | -1.597047
-3200.53 | -1.60557
-3299.119 | -1.60976
-3497.838 | -1.618001
-3703.273 | -1.626066
-3906.001 | -1.633949
-4114.223 | -1.641631
-4215.133 | -1.645393
-4423.897 | -1.652742
-4633.506 | -1.659855
-4830.779 | -1.666718
-4930.254 | -1.67005
-5122.945 | -1.676505
-5318.349 | -1.682686
-5498.531 | -1.688578
-5676.492 | -1.694178
-5929.8 | -1.702035
-6087.692 | -1.706914
-6240.705 | -1.711498
-6454.36 | -1.717846
-6651.349 | -1.723582
-6826.815 | -1.728705
-6980.523 | -1.733256
-7164.484 | -1.738443
-7370.712 | -1.744379
-7542.632 | -1.749659