## Data
H | B
5755.385 | 1.69902 | Bm_max
5601.04 | 1.695309 | 1.69902
5478.117 | 1.692119 | Bm_min
5328.407 | 1.687924 | -1.69902
5150.144 | 1.682712
5042.247 | 1.679721 | Data Count
4869.982 | 1.674749 | 139
4746.233 | 1.671112
4553.896 | 1.665175
4411.252 | 1.660904
4265.863 | 1.656379
4114.469 | 1.651596
4037.537 | 1.649112
3877.133 | 1.643956
3711.908 | 1.638547
3544.529 | 1.63289
3373.034 | 1.62699
3285.405 | 1.623946
3108.641 | 1.617674
3017.368 | 1.614445
2833.529 | 1.607808
2651.747 | 1.600933044
2562.095 | 1.597404315
2376.128 | 1.590173
2283.183 | 1.586472
2099.677 | 1.578885
1915.782 | 1.571061
1829.798 | 1.567063
1649.991 | 1.558911
1559.594 | 1.554754
1389.041 | 1.546275
1219.607 | 1.537567
1056.87 | 1.528634
907.7923 | 1.519481
765.0129 | 1.5101
635.6914 | 1.500474
512.8818 | 1.490586
356.6619 | 1.475223806
228.4916 | 1.459176
109.1768 | 1.436689
10.60022 | 1.407093
-53.96093 | 1.364139
-81.06334 | 1.326453
-103.9507 | 1.2807
-118.968 | 1.23923
-131.8125 | 1.195492
-151.8078 | 1.1497
-156.6799 | 1.110224
-171.6105 | 1.061577
-189.1539 | 1.020136
-200.6108 | 0.9779260782
-215.628 | 0.9349604597
-233.386 | 0.89123285
-250.727 | 0.8466977748
-261.2943 | 0.8104665188
-285.3145 | 0.7644344868
-308.9078 | 0.7175871017
-328.5305 | 0.6795579763
-353.6034 | 0.631383102
-370.3695 | 0.5923700665
-389.1392 | 0.5529802078
-414.283 | 0.5032922409
-438.4824 | 0.4632026012
-455.7843 | 0.4228586498
-474.6812 | 0.3822851477
-503.1811 | 0.3312961338
-526.2402 | 0.2903042091
-544.4395 | 0.2491570608
-569.9808 | 0.207876334
-585.8928 | 0.1664648202
-609.0997 | 0.1249532439
-633.0841 | 0.0729426759
-658.0277 | 0.0312746563
-677.9649 | -0.0104330972
-699.1623 | -0.0521446147
-718.5276 | -0.0938370154
-737.8732 | -0.135487653
-759.2649 | -0.1770653064
-779.0953 | -0.2185367779
-800.7459 | -0.2701793128
-822.2599 | -0.3113085212
-836.9945 | -0.3522430908
-854.8999 | -0.3929636686
-870.0497 | -0.4334392653
-892.5617 | -0.4836450131
-909.1087 | -0.5234808974
-923.5092 | -0.5630119307
-939.7811 | -0.6119423273
-952.8953 | -0.6506790609
-966.3746 | -0.6985513228
-976.6964 | -0.7363827515
-994.0497 | -0.7830437496
-1004.828 | -0.8289772585
-1014.177 | -0.8651691522
-1021.697 | -0.9096792652
-1028.923 | -0.9533149806
-1034.41 | -0.9960569563
-1037.659 | -1.037852
-1046.105 | -1.086719
-1042.892 | -1.126308
-1045.71 | -1.172416
-1045.08 | -1.216918
-1048.871 | -1.259804
-1054.625 | -1.300971
-1080.733 | -1.346787376
-1121.428 | -1.384027
-1193.122 | -1.41939
-1299.487 | -1.452874
-1427.148 | -1.479339
-1562.918 | -1.49949
-1678.896 | -1.513956
-1819.545 | -1.527851
-1977.142 | -1.541147
-2091.834 | -1.549674
-2281.761 | -1.561975
-2416.718 | -1.569866
-2560.741 | -1.577522494
-2707.948 | -1.584960866
-2863.263 | -1.5922
-3016.666 | -1.599246
-3097.565 | -1.602699
-3255.997 | -1.609464
-3412.977 | -1.616044
-3574.491 | -1.622422
-3734.066 | -1.628589
-3890.345 | -1.634535
-3965.208 | -1.637418
-4115.898 | -1.643003
-4262.914 | -1.648335
-4408.541 | -1.653415
-4610.211 | -1.660524
-4741.91 | -1.664923
-4857.65 | -1.669045
-5027.752 | -1.674707
-5180.388 | -1.67975
-5313.892 | -1.684183
-5462.208 | -1.689162
-5609.651 | -1.693922
-5755.385 | -1.69902