## Data
H | B
11770.85 | 1.84914 | Bm_max
11532.22 | 1.844454 | 1.84914
11233.4 | 1.838281 | Bm_min
10971.79 | 1.832788 | -1.84914
10734.25 | 1.827945
10474.02 | 1.822495 | Data Count
10196.91 | 1.816443994 | 160
10003.42 | 1.812078
9682.301 | 1.805034
9455.727 | 1.800006
9227.351 | 1.79471
8989.305 | 1.789149
8611.45 | 1.780303
8482.481 | 1.777223
8221.29 | 1.77086
7952.664 | 1.764234
7676.967 | 1.75734
7394.195 | 1.750183
7105.335 | 1.742758
6808.019 | 1.735061
6660.734 | 1.731113
6370.563 | 1.723026
6070.711 | 1.714685
5914.138 | 1.710416858
5611.782 | 1.701681
5297.345 | 1.692678
5143.16 | 1.68807612
4834.321 | 1.678679
4520.748 | 1.669027
4367.618 | 1.6641
4055.404 | 1.654046
3741.686 | 1.643725
3589.281 | 1.638469
3280.962 | 1.627769
2974.902 | 1.616826
2827.91 | 1.611269
2532.456 | 1.599992
2242.649 | 1.588508
1973.974 | 1.576813
1840.272 | 1.570894
1574.29 | 1.558922
1332.474 | 1.546771
997.8924 | 1.528197
798.8487 | 1.515553
530.2938 | 1.496076
318.6186 | 1.475828
161.3805 | 1.454599992
1.189538 | 1.416953
-64.25305 | 1.377775
-95.02258 | 1.338699
-112.2943 | 1.299805
-124.4164 | 1.260206
-140.5027 | 1.219119
-159.929 | 1.176234
-168.3045 | 1.131623
-180.2697 | 1.094888
-191.8009 | 1.057421
-211.5254 | 1.009758712
-234.2185 | 0.9710852733
-242.0903 | 0.9319855323
-257.0695 | 0.8924834305
-274.0498 | 0.8525747692
-295.9771 | 0.8122411772
-307.6392 | 0.7714584996
-333.5098 | 0.7302173836
-351.5404 | 0.6884993801
-379.5204 | 0.6463051576
-397.6035 | 0.6036438782
-416.4096 | 0.5605469898
-439.3948 | 0.5279607269
-458.3119 | 0.4842110925
-489.0406 | 0.4401386718
-505.1264 | 0.4068992243
-535.2756 | 0.3623675887
-555.6294 | 0.3176322015
-571.5157 | 0.2839745667
-595.5 | 0.2389716964
-614.342 | 0.1938529419
-640.1954 | 0.1599532559
-663.9963 | 0.1146922415
-684.1642 | 0.0807150445
-711.8662 | 0.035393724
-725.5691 | 0.0013895834
-743.6599 | -0.0439394368
-762.9478 | -0.0892481419
-783.3827 | -0.1231951959
-815.7202 | -0.1684072847
-827.3946 | -0.2022654267
-849.152 | -0.2473207814
-874.6605 | -0.2922382826
-891.7395 | -0.3258246014
-913.7684 | -0.3704591958
-934.0182 | -0.4148773348
-952.8895 | -0.4480308187
-965.6035 | -0.4919955234
-991.2158 | -0.535661949
-1006.084 | -0.5790039139
-1017.668 | -0.6112765931
-1039.617 | -0.6539842191
-1055.947 | -0.6962791034
-1071.967 | -0.7381408275
-1078.795 | -0.7795523449
-1094.677 | -0.8204822787
-1107.754 | -0.860890286
-1114.505 | -0.9007762336
-1132.854 | -0.9401140216
-1139.394 | -0.9788878521
-1149.638 | -1.017085109
-1156.87 | -1.063975
-1161.611 | -1.100782
-1175.233 | -1.145867
-1182.211 | -1.181155
-1186.524 | -1.224279
-1200.59 | -1.266266
-1214.471 | -1.307095
-1249.876 | -1.346665
-1292.769 | -1.384909
-1386.13 | -1.421806
-1513.875 | -1.457419
-1708.708 | -1.491774
-1922.977 | -1.518264
-2135.557 | -1.537453
-2373.035 | -1.555980032
-2558.904 | -1.567936
-2864.27 | -1.585313
-3097.278 | -1.596555151
-3335.599 | -1.607568
-3588.673 | -1.618388
-3861.925 | -1.629054
-4144.533 | -1.639579
-4282.065 | -1.644788
-4569.765 | -1.655098
-4863.016 | -1.665239319
-5170.355 | -1.67519
-5316.993 | -1.680087
-5612.296 | -1.689703
-5914.788 | -1.699065
-6064.34 | -1.70365
-6362.181 | -1.712612
-6656.093 | -1.721276
-6950.974 | -1.729619
-7096.325 | -1.733674
-7378.73 | -1.741547
-7654.955 | -1.7491
-7920.624 | -1.756331
-8186.522 | -1.763248
-8434.608 | -1.769857
-8687.96 | -1.776171892
-8929.352 | -1.782197
-9155.529 | -1.787931
-9490.776 | -1.796026
-9692.796 | -1.801105
-9994.923 | -1.808246
-10194.55 | -1.812691
-10459.22 | -1.818902
-10784.68 | -1.826331
-10996.77 | -1.831252
-11253.36 | -1.836932
-11544.45 | -1.843492
-11770.85 | -1.84914