## Data
H | B
9543.199 | 1.798022 | Bm_max
9308.35 | 1.793284 | 1.798022
9088.36 | 1.788357 | Bm_min
8860.627 | 1.783184 | -1.798022
8665.471 | 1.778587
8443.665 | 1.773389 | Data Count
8202.69 | 1.767588 | 152
8025.976 | 1.763397
7754.314 | 1.756618
7557.929 | 1.751769
7358.18 | 1.746665
7150.2 | 1.741302
6933.259 | 1.735682
6708.57 | 1.729803
6482.206 | 1.723664
6244.691 | 1.717274203
6007.89 | 1.710626
5761.653 | 1.703727
5514.227 | 1.696581
5383.792 | 1.69291
5127.862 | 1.685378
4869.803 | 1.677588
4738.141 | 1.673597159
4474.217 | 1.665428
4208.949 | 1.657010339
4074.584 | 1.652705
3806.795 | 1.643894
3539.74 | 1.634824
3405.626 | 1.630195
3141.263 | 1.620753
2875.821 | 1.611067
2744.038 | 1.606132
2487.012 | 1.59609
2228.819 | 1.585823
2105.477 | 1.580608
1860.292 | 1.570024
1624.777 | 1.559237
1400.747 | 1.548263
1187.162 | 1.537098489
984.4031 | 1.525742
803.0824 | 1.514171
564.1777 | 1.49634
360.954 | 1.477836
207.6017 | 1.458503
34.9658 | 1.424305
-43.56646 | 1.388423
-83.70447 | 1.344905
-106.0055 | 1.301218
-124.4386 | 1.26389
-139.4339 | 1.217108
-147.7104 | 1.176204
-164.0373 | 1.133669
-177.9939 | 1.098622111
-191.2349 | 1.053759
-208.4347 | 1.007944
-215.413 | 0.9707163283
-238.489 | 0.923562452
-251.3574 | 0.8853687848
-269.958 | 0.8467644325
-288.4758 | 0.797925674
-308.5162 | 0.7583526044
-325.8482 | 0.718324672
-347.7549 | 0.6778288232
-364.9564 | 0.636866755
-390.4291 | 0.5954543865
-414.7511 | 0.5536105675
-433.3083 | 0.5113756124
-455.512 | 0.4687817434
-482.8365 | 0.4258796183
-502.2389 | 0.3827082354
-523.4024 | 0.3393129044
-543.9438 | 0.3066383932
-567.7109 | 0.2629390935
-590.3974 | 0.2191104545
-617.8041 | 0.1751954134
-637.7894 | 0.1311971965
-654.4974 | 0.0981754952
-677.8048 | 0.0541170726
-701.2488 | 0.0100470139
-723.2518 | -0.0340375261
-745.4432 | -0.0781182614
-761.5927 | -0.1111589974
-783.6107 | -0.1551737052
-807.0412 | -0.1991087257
-828.9607 | -0.2429491908
-848.6675 | -0.2866665099
-867.2237 | -0.3193553922
-885.3391 | -0.3627785575
-905.1725 | -0.4059887384
-925.1516 | -0.4489595612
-947.7764 | -0.4916581251
-960.9841 | -0.5340435919
-977.523 | -0.5760982477
-994.9941 | -0.6177857401
-1011.167 | -0.6590926777
-1024.554 | -0.6999828632
-1036.319 | -0.7404484699
-1051.005 | -0.7804682002
-1061.778 | -0.8200194035
-1076.589 | -0.8687613721
-1088.379 | -0.9071669967
-1099.253 | -0.9544098865
-1104.309 | -0.9915608659
-1118.911 | -1.037169
-1120.797 | -1.072967
-1129.85 | -1.116802
-1135.055 | -1.159602
-1137.403 | -1.201293
-1143.997 | -1.241851
-1151.193 | -1.281244
-1175.434 | -1.326938946
-1212.454 | -1.36361
-1289.412 | -1.405890658
-1389.535 | -1.439696
-1538.913 | -1.472232
-1699.375 | -1.497306
-1911.744 | -1.521435
-2104.056 | -1.538826
-2331.161 | -1.555562
-2500.786 | -1.566347
-2781.636 | -1.582008
-2984.314 | -1.59213
-3197.462 | -1.602036
-3422.522 | -1.61175
-3658.907 | -1.621289
-3780.391 | -1.625994
-4021.076 | -1.635285
-4272.159 | -1.644412
-4524.617 | -1.653363
-4652.2 | -1.657764
-4907.159 | -1.666404309
-5158.371 | -1.674807
-5412.799 | -1.682949
-5536.474 | -1.686925
-5788.382 | -1.694675
-6028.43 | -1.702125
-6264.469 | -1.709275
-6497.805 | -1.716119
-6722.425 | -1.722655
-6940.103 | -1.728893
-7146.571 | -1.734823
-7349.894 | -1.740453
-7538.389 | -1.745792
-7820.06 | -1.753266
-7990.479 | -1.757901
-8235.541 | -1.76435
-8460.702 | -1.770224
-8670.238 | -1.775525
-8855.627 | -1.780276
-9115.786 | -1.786969
-9325.678 | -1.792118
-9543.199 | -1.798022