## Data
H | B
17120.71 | 1.948503 | Bm_max
16769.84 | 1.943079 | 1.948503
16455.76 | 1.937794 | Bm_min
16124.98 | 1.932262 | -1.948503
15729.95 | 1.92558
15400.17 | 1.919806 | Data Count
15028.23 | 1.9133807 | 175
14766.11 | 1.908739
14361.55 | 1.901237
14063.2 | 1.895879
13766.17 | 1.890242
13444.76 | 1.884317
13129.33 | 1.878109
12790.79 | 1.871613
12448.45 | 1.864833
12104.91 | 1.857771
11736.13 | 1.850418
11373.94 | 1.84278
11010.2 | 1.834856
10620.87 | 1.826661203
10423.48 | 1.822459
10030.11 | 1.813842
9642.997 | 1.804942
9435.851 | 1.800392
9039.028 | 1.791097
8640.628 | 1.781538
8227.377 | 1.771721
8023.975 | 1.766717
7623.772 | 1.756509
7420.068 | 1.751307
7013.589 | 1.740705
6597.794 | 1.729842
6401.671 | 1.724315
5990.351 | 1.71306
5597.238 | 1.701526
5399.201 | 1.695649
4993.574 | 1.683691
4593.242 | 1.671461
4398.847 | 1.66524
4010.353 | 1.652587
3618.692 | 1.639657
3431.697 | 1.633099042
3060.313 | 1.619809
2693.478 | 1.606307
2348.457 | 1.592618
2018.351 | 1.578768
1712.388 | 1.564768
1412.03 | 1.550638
1144.178 | 1.536372
775.3079 | 1.514663
481.3593 | 1.492411
260.8047 | 1.469313
51.43355 | 1.4367
-53.65386 | 1.402247
-91.9952 | 1.358561
-124.1362 | 1.324052099
-136.4078 | 1.280969446
-151.8085 | 1.245741
-159.1402 | 1.200014
-176.8196 | 1.16196
-182.9318 | 1.122746
-200.8279 | 1.082627
-212.9598 | 1.052087
-223.3895 | 1.010932
-239.7238 | 0.9693692445
-257.5213 | 0.9274424817
-267.7479 | 0.8957594197
-288.3095 | 0.8531630478
-318.3052 | 0.8101419145
-326.8347 | 0.7775723112
-348.0298 | 0.7337201622
-366.7578 | 0.7005118078
-391.5364 | 0.6557897321
-412.5803 | 0.6219364447
-441.4311 | 0.5763946625
-452.8989 | 0.5419558513
-472.3627 | 0.5072998368
-502.1654 | 0.4608042993
-522.7126 | 0.4257389725
-542.9726 | 0.3905291884
-569.1434 | 0.3434090263
-590.2955 | 0.3079540065
-612.1445 | 0.272416476
-631.6429 | 0.2249228119
-656.7185 | 0.1892381124
-679.3061 | 0.1535074949
-691.6737 | 0.1177425909
-721.6027 | 0.0700289051
-746.2803 | 0.0342327741
-762.115 | -0.0015775989
-783.1009 | -0.0373784359
-805.6295 | -0.0850971947
-824.9761 | -0.1208700007
-840.1778 | -0.1566222925
-859.5597 | -0.1923498789
-890.5309 | -0.2399290666
-908.887 | -0.2755480227
-920.673 | -0.3110881228
-949.2748 | -0.358330795
-970.6076 | -0.3936150172
-979.7801 | -0.4287515242
-1009.404 | -0.4753578312
-1021.506 | -0.5101020302
-1039.652 | -0.5446525674
-1065.669 | -0.5903969006
-1079.151 | -0.6244648205
-1090.805 | -0.6695444662
-1104.426 | -0.7030811408
-1114.913 | -0.7474161375
-1141.31 | -0.7803799991
-1154.033 | -0.8239263374
-1165.084 | -0.85627306
-1187.344 | -0.898965395
-1192.323 | -0.9411385133
-1200.349 | -0.9724024531
-1222.798 | -1.013589725
-1236.668 | -1.054173
-1239.078 | -1.094108
-1252.371 | -1.133375
-1260.055 | -1.171944
-1272.363 | -1.209796
-1284.31 | -1.246927
-1303.007 | -1.292314
-1325.087 | -1.327761
-1374.461 | -1.37091
-1444.106 | -1.404455
-1582.061 | -1.445231
-1739.692 | -1.476997
-1967.953 | -1.508006
-2186.758 | -1.530663
-2455.79 | -1.552682
-2785.238 | -1.573962
-3031.952 | -1.587731
-3459.711 | -1.607824
-3754.261 | -1.620906
-4084.944 | -1.633807
-4428.475 | -1.646564858
-4782.974 | -1.659203
-4967.802 | -1.665471
-5344.242 | -1.6779
-5729.39 | -1.690162
-6118.276 | -1.702229528
-6313.765 | -1.708181344
-6715.72 | -1.719891
-7116.998 | -1.731315
-7317.435 | -1.736915
-7717.192 | -1.747878
-8106.743 | -1.75852
-8311.274 | -1.763716
-8712.025 | -1.773851
-9103.668 | -1.783639
-9287.974 | -1.788407022
-9674.771 | -1.797702
-10050.29 | -1.806681
-10424.58 | -1.815345
-10784.73 | -1.823708
-10963.35 | -1.827782
-11336.41 | -1.83573127
-11677.57 | -1.84342
-12023.4 | -1.850847
-12367.06 | -1.858014
-12689.12 | -1.864934
-13022.21 | -1.871602
-13340.44 | -1.87802
-13793.57 | -1.887186215
-14099.83 | -1.89297
-14384.37 | -1.898491
-14788.49 | -1.906267
-15060.18 | -1.91111
-15411.86 | -1.917838
-15755.16 | -1.923925
-16143 | -1.931009
-16480.19 | -1.936894
-16796.57 | -1.942548
-17120.71 | -1.948503