## Data
H | B
20298.77 | 1.999108 | Bm_max
19889.02 | 1.993379 | 1.999108
19495.56 | 1.98789 | Bm_min
19116.45 | 1.982167 | -1.999108
18775.79 | 1.977087
18400.49 | 1.97132639 | Data Count
17985.11 | 1.964886392 | 182
17542.66 | 1.957768
17215.31 | 1.952649
16886.28 | 1.947234
16370.16 | 1.938555
16008.6 | 1.932401
15634.16 | 1.925954
15250.96 | 1.919217
14852.69 | 1.912192
14457.15 | 1.904874
14044.6 | 1.897262
13830.18 | 1.893344
13411.72 | 1.885301
12979.12 | 1.876984
12543.78 | 1.868376
12326.28 | 1.863958
11875.48 | 1.85491
11420.13 | 1.845587
10984.2 | 1.835989
10754.44 | 1.831084
10284.73 | 1.821066
10053.71 | 1.815955
9591.83 | 1.805534
9132.474 | 1.794845
8903.623 | 1.789407
8444.841 | 1.778344
7986.733 | 1.767028
7753.548 | 1.761271
7294.021 | 1.749542
6839.207 | 1.73755
6611.053 | 1.731454
6164.405 | 1.719055
5710.011 | 1.706375
5487.27 | 1.699921371
5049.104 | 1.686799
4614.715 | 1.673385
4399.299 | 1.666574
3976.951 | 1.652746
3558.898 | 1.638651
3151.679 | 1.624313
2765.792 | 1.609758
2379.267 | 1.595023
2027.642 | 1.580134
1692.228 | 1.565119
1381.63 | 1.549996
1088.527 | 1.534752
727.2516 | 1.511594
422.1232 | 1.487858
197.1117 | 1.463179
16.81804 | 1.42831
-67.3964 | 1.3918
-110.5239 | 1.346144
-126.9071 | 1.310171
-145.7302 | 1.274044
-151.952 | 1.236998
-171.2998 | 1.198617
-176.7039 | 1.15886
-195.1686 | 1.11796
-202.0499 | 1.086735
-221.1442 | 1.044577
-239.7417 | 1.001983
-249.5279 | 0.9697970587
-264.9674 | 0.9265624957
-284.0454 | 0.8938827668
-302.0388 | 0.8499409558
-319.9063 | 0.8166860494
-336.6278 | 0.7719203246
-356.3209 | 0.7380326747
-380.3237 | 0.703869619
-401.2593 | 0.6578852323
-418.7234 | 0.6230654167
-440.6629 | 0.587968346
-462.7787 | 0.5407837602
-486.7319 | 0.5051311829
-510.3259 | 0.469284271
-532.3661 | 0.433270213
-560.7484 | 0.3971120708
-572.9034 | 0.3487255089
-597.9277 | 0.3123367599
-613.1184 | 0.2758834456
-641.0724 | 0.2393740769
-660.5239 | 0.2028165733
-677.3212 | 0.1662136258
-699.4531 | 0.1295719796
-731.3063 | 0.0806689931
-753.5844 | 0.043953214
-766.3265 | 0.007215122
-788.8404 | -0.0295394045
-811.4776 | -0.0662978459
-829.5064 | -0.1030517723
-846.8262 | -0.1397961369
-878.6966 | -0.1887449126
-900.9701 | -0.2254092217
-918.5452 | -0.2620219759
-939.8854 | -0.2985512821
-961.8743 | -0.3349947876
-974.3786 | -0.3713121964
-991.4935 | -0.407491958
-1020.016 | -0.4554904056
-1033.86 | -0.4912910753
-1052.738 | -0.5269145257
-1067.747 | -0.5623421847
-1084.429 | -0.6092625101
-1106.065 | -0.6442030092
-1116.64 | -0.6789177653
-1142.886 | -0.7248423978
-1158 | -0.7589955946
-1168.296 | -0.7928885703
-1190.026 | -0.8376643621
-1207.435 | -0.8709277203
-1216.782 | -0.9148406347
-1231.743 | -0.9474197637
-1244.673 | -0.9903776746
-1254.457 | -1.022216
-1260.892 | -1.064137
-1280.199 | -1.105417347
-1280.342 | -1.135935
-1304.660109 | -1.176018
-1309.811 | -1.215400817
-1327.548 | -1.254081
-1344.105 | -1.292033
-1374.419 | -1.329195
-1431.101 | -1.374438
-1503.861 | -1.409628555
-1621.624 | -1.443980273
-1797.169 | -1.477611481
-2027.786 | -1.51053
-2271.014 | -1.534638
-2573.639 | -1.558097
-2936.325 | -1.580783
-3215.023 | -1.59547
-3685.835 | -1.616924
-4026.624 | -1.630926
-4393.145 | -1.644761651
-4773.969 | -1.65848
-5176.675 | -1.672081
-5381.04 | -1.678838
-5807.437 | -1.692235
-6237.453 | -1.705463
-6672.755 | -1.718486
-6891.472 | -1.724903
-7337.872 | -1.737528
-7787.036 | -1.749852
-8017.358 | -1.7559
-8470.43 | -1.767743
-8921.452 | -1.779233
-9141.615 | -1.784848
-9588.729 | -1.795814
-10038.85 | -1.80645
-10260.26 | -1.811644
-10680.34 | -1.82178
-11124.08 | -1.831589
-11561.84 | -1.841081
-11771.54 | -1.84572
-12202.59 | -1.854798
-12609.88 | -1.863606
-13031.75 | -1.872144
-13446.42 | -1.880426
-13847.27 | -1.888461
-14248.79 | -1.896258
-14448.45 | -1.900065
-14846.96 | -1.9074849
-15230.05 | -1.914647
-15605.23 | -1.921554
-16154.4 | -1.931419
-16513 | -1.937658
-16858.63 | -1.943614
-17192.51 | -1.949271
-17665.69 | -1.9572039
-17955.24 | -1.962119
-18372.29 | -1.968912
-18754.45 | -1.975014
-19099.68 | -1.98042
-19489.43 | -1.986544
-19947.49 | -1.993432
-20298.77 | -1.999108