## Data
H | B
48.17716 | 0.1503372 | Bm_max
40.47199 | 0.1410054 | 0.1503372
33.1188 | 0.1297641 | Bm_min
25.69579 | 0.1170135 | -0.1503372
18.7717 | 0.1038756
12.00615 | 0.08966825 | Data Count
5.435821 | 0.07426991 | 18
-0.9427386 | 0.05770456
-6.962882 | 0.04034448
-12.74486 | 0.02148074
-18.21481 | 0.001564607
-23.13487 | -0.01834195
-27.95081 | -0.03976415
-32.30317 | -0.0610356
-36.48864 | -0.08334102
-40.61733 | -0.1058768
-44.66809 | -0.1281735
-48.17716 | -0.1503372