## Data
H | B
66.41367 | 0.3502475 | Bm_max
57.82709 | 0.3401998 | 0.3502475
49.72543 | 0.3280245 | Bm_min
41.09891 | 0.3132304 | -0.3502475
32.82597 | 0.2973352
24.87982 | 0.2800839 | Data Count
16.91393 | 0.2605705 | 24
9.232889 | 0.2390471
1.888297 | 0.2157218
-5.437488 | 0.1888998
-12.0794 | 0.1606101
-18.52169 | 0.1288672
-24.31823 | 0.09597691
-29.76241 | 0.06012814
-34.77954 | 0.02160293
-39.17952 | -0.01714058
-43.25149 | -0.0575994
-46.98117 | -0.09900955
-50.50489 | -0.140807
-53.96235 | -0.1838465
-57.37526 | -0.2264513
-60.82963 | -0.2680678
-64.32634 | -0.3092205
-66.41367 | -0.3502475