## Data
H | B
62.6424 | 0.3003566 | Bm_max
53.9303 | 0.2899446 | 0.3003566
45.33443 | 0.2766894 | Bm_min
36.88943 | 0.2620498 | -0.3003566
28.87977 | 0.2462845
20.66757 | 0.2282195 | Data Count
12.60921 | 0.2079825 | 22
4.850027 | 0.1856856
-2.478922 | 0.161727
-9.280704 | 0.1361431
-16.16328 | 0.1058655
-22.33567 | 0.07430337
-27.83973 | 0.04192159
-32.92553 | 0.007198816
-37.58015 | -0.02935971
-41.86174 | -0.06740007
-45.781 | -0.1059899
-49.40306 | -0.1443013
-53.03658 | -0.1841324
-56.56821 | -0.223146
-60.30491 | -0.2626598
-62.6424 | -0.3003566