## Data
H | B
69.98204 | 0.4000858 | Bm_max
61.61997 | 0.3903544 | 0.4000858
53.56485 | 0.3784554 | Bm_min
45.438 | 0.3648574 | -0.4000858
37.18032 | 0.3494569
29.34058 | 0.3327339 | Data Count
21.39227 | 0.3140519 | 26
13.70778 | 0.2931545
6.35269 | 0.2705578
-1.104598 | 0.2441629
-8.022534 | 0.2160782
-14.68404 | 0.184211
-20.45562 | 0.152974
-26.3152 | 0.1160454
-31.536 | 0.07788426
-36.3758 | 0.03673082
-40.65884 | -0.004914442
-44.48668 | -0.0465707
-48.06657 | -0.08997806
-51.47117 | -0.1346621
-54.77099 | -0.1797044
-58.0328 | -0.2242208
-61.34394 | -0.268462
-64.86231 | -0.3136977
-68.27164 | -0.3571867
-69.98204 | -0.4000858