## Data
H | B
81.33776 | 0.5517231 | Bm_max
73.46068 | 0.543626 | 0.5517231
65.96843 | 0.5333797 | Bm_min
58.0951 | 0.5213873 | -0.5517231
51.01626 | 0.5092151
43.5679 | 0.4950634 | Data Count
35.93343 | 0.4790651 | 33
28.48006 | 0.4612398
21.12978 | 0.4416499
14.10817 | 0.4204042
7.480558 | 0.3975948
0.5765008 | 0.3707872
-5.795536 | 0.3423877
-12.18211 | 0.309609
-17.99604 | 0.2752897
-23.31755 | 0.2395897
-28.56478 | 0.1994765
-33.24608 | 0.1582643
-37.77643 | 0.1128504
-41.57166 | 0.06990785
-45.22897 | 0.02332421
-48.74076 | -0.02669102
-51.73162 | -0.07317754
-54.71827 | -0.1223775
-57.56512 | -0.170646
-60.54232 | -0.2205992
-63.47004 | -0.2685333
-66.48218 | -0.316867
-69.59133 | -0.3644356
-72.89882 | -0.4123168
-76.40961 | -0.4598579
-79.94201 | -0.5067716
-81.33776 | -0.5517231