## Data
H | B
77.11377 | 0.4974934 | Bm_max
69.20687 | 0.4889852 | 0.4974934
61.36231 | 0.4779713 | Bm_min
53.00203 | 0.4646388 | -0.4974934
45.1746 | 0.4505698
37.68088 | 0.4356333 | Data Count
30.13473 | 0.4186949 | 30
22.62332 | 0.3998854
14.74818 | 0.3772857
7.807416 | 0.3547347
0.6820124 | 0.3282631
-5.969779 | 0.2999273
-12.59879 | 0.2672716
-18.64544 | 0.2327572
-24.18226 | 0.1966596
-29.60896 | 0.156135
-34.40673 | 0.1143281
-38.77591 | 0.07152802
-42.89928 | 0.02499865
-46.60682 | -0.02182253
-49.93673 | -0.06854336
-53.16205 | -0.1176451
-56.18309 | -0.1655466
-59.26338 | -0.2144862
-62.23281 | -0.2608047
-65.37288 | -0.3089395
-68.63663 | -0.3567762
-72.10936 | -0.4056454
-75.57528 | -0.4524901
-77.11377 | -0.4974934