## Data
H | B
89.36616 | 0.6497781 | Bm_max
81.94607 | 0.64267 | 0.6497781
74.91708 | 0.6338627 | Bm_min
67.17099 | 0.6228548 | -0.6497781
60.04311 | 0.6116576
52.61161 | 0.5986679 | Data Count
45.87108 | 0.5855852 | 38
39.05481 | 0.5710667
31.60265 | 0.5531254
25.12321 | 0.5357992
18.10905 | 0.5147608
11.50778 | 0.4921445
4.588638 | 0.4652856
-1.907325 | 0.4366415
-7.896499 | 0.406375
-13.45669 | 0.3745395
-19.07374 | 0.337903
-24.27765 | 0.299752
-29.04114 | 0.2601458
-33.7539 | 0.2156765
-37.70773 | 0.1738403
-41.63706 | 0.1273064
-45.20383 | 0.08003247
-48.42455 | 0.03228426
-51.58215 | -0.01963294
-54.29369 | -0.06750543
-57.11242 | -0.1188934
-59.60238 | -0.1656906
-62.29392 | -0.2153867
-65.11539 | -0.2673935
-67.92909 | -0.3173739
-70.74774 | -0.3649635
-73.99835 | -0.4160403
-77.18968 | -0.4630933
-80.65109 | -0.5106445
-84.25595 | -0.5581127
-87.77588 | -0.6038698
-89.36616 | -0.6497781