## Data
H | B
85.18954 | 0.5993826 | Bm_max
77.52473 | 0.5916697 | 0.5993826
69.74554 | 0.5814257 | Bm_min
62.31216 | 0.570426 | -0.5993826
54.82674 | 0.5581311
47.8543 | 0.5452098 | Data Count
39.89721 | 0.5290159 | 35
32.78924 | 0.5128304
25.77263 | 0.4948517
18.29041 | 0.473202
11.89915 | 0.452285
5.156949 | 0.4273353
-1.793035 | 0.3979456
-8.180078 | 0.3668076
-14.06264 | 0.3339564
-19.47617 | 0.2996626
-24.88448 | 0.2606005
-29.85313 | 0.2201554
-34.6859 | 0.1748306
-38.74423 | 0.131994
-42.68055 | 0.08478478
-46.26022 | 0.03692872
-49.48413 | -0.01117899
-52.587 | -0.06274365
-55.36367 | -0.1103066
-58.19277 | -0.1606914
-61.17181 | -0.2133329
-63.90131 | -0.2607832
-66.93164 | -0.3126374
-69.96076 | -0.3614366
-73.07439 | -0.4093086
-76.47489 | -0.4574974
-80.041 | -0.5053585
-83.61062 | -0.5529602
-85.18954 | -0.5993826