## Data
H | B
93.74865 | 0.7006711 | Bm_max
86.80291 | 0.6943904 | 0.7006711
79.47183 | 0.685518 | Bm_min
72.66507 | 0.6763743 | -0.7006711
65.19108 | 0.665184
58.12558 | 0.6535334 | Data Count
50.92394 | 0.6403126 | 41
44.56225 | 0.6273821
37.32445 | 0.6112273
30.39715 | 0.593626
23.6393 | 0.5746397
17.18863 | 0.5542231
11.11045 | 0.5324088
4.687971 | 0.5064255
-1.995893 | 0.4757725
-7.552501 | 0.4465939
-13.29228 | 0.4126395
-18.56536 | 0.377165
-23.4783 | 0.3403011
-28.45753 | 0.2982991
-32.62527 | 0.2589
-36.80383 | 0.2144891
-40.64744 | 0.1692266
-44.46996 | 0.1189894
-47.62802 | 0.07231769
-50.49709 | 0.02552028
-53.39924 | -0.02578624
-55.86151 | -0.0727688
-58.48032 | -0.1234687
-61.07152 | -0.1735725
-63.82095 | -0.2268494
-66.34499 | -0.27476
-69.08192 | -0.3250343
-71.81749 | -0.3732419
-74.87684 | -0.4225381
-77.96073 | -0.4688203
-81.41905 | -0.5175885
-84.92057 | -0.5639988
-88.59869 | -0.6107526
-92.26987 | -0.6561691
-93.74865 | -0.7006711