## Data
H | B
108.9205 | 0.8496874 | Bm_max
102.5249 | 0.8449458 | 0.8496874
95.73908 | 0.837941 | Bm_min
88.69278 | 0.8300325 | -0.8496874
81.9063 | 0.8214369
75.64654 | 0.812903 | Data Count
69.26033 | 0.8032891 | 51
62.72584 | 0.7925698
56.12998 | 0.7807829
49.73696 | 0.7679024
43.43993 | 0.7540586
36.31698 | 0.7366387
30.48464 | 0.7205655
23.98703 | 0.7005794
17.88124 | 0.679379
12.10321 | 0.6568363
5.935082 | 0.6296117
0.8275659 | 0.6045446
-4.615636 | 0.5745801
-10.3382 | 0.5391507
-15.07089 | 0.5063008
-20.06432 | 0.4679028
-24.24981 | 0.4325709
-28.67461 | 0.391556
-32.79495 | 0.3493992
-36.65612 | 0.3060562
-40.21095 | 0.2618634
-43.56005 | 0.2168411
-46.63458 | 0.1711875
-49.48006 | 0.1249518
-52.1124 | 0.07844428
-54.55386 | 0.03152131
-57.09761 | -0.02063499
-59.32404 | -0.06750772
-61.74775 | -0.1194182
-63.87642 | -0.1657469
-66.20841 | -0.2166332
-68.34329 | -0.2617522
-70.72398 | -0.3108756
-73.43734 | -0.3635418
-75.9938 | -0.409999
-78.65324 | -0.4549169
-81.60597 | -0.5023952
-84.61299 | -0.5474537
-87.99331 | -0.5938903
-91.61209 | -0.6404525
-95.28773 | -0.6829734
-98.96261 | -0.7238448
-102.9481 | -0.7662807
-107.0646 | -0.8087254
-108.9205 | -0.8496874