## Data
H | B
103.3194 | 0.799672 | Bm_max
96.16196 | 0.7936987 | 0.799672
89.31047 | 0.7862215 | Bm_min
82.64676 | 0.7780997 | -0.799672
76.17326 | 0.7693876
69.3425 | 0.7593297 | Data Count
62.26084 | 0.7478471 | 47
56.10647 | 0.7369494
48.99911 | 0.7229534
41.99543 | 0.7075568
36.13641 | 0.6933606
29.59893 | 0.675639
22.43851 | 0.6538412
16.5408 | 0.6334376
10.18286 | 0.6086984
4.257048 | 0.5825271
-1.334845 | 0.5549659
-7.189868 | 0.5224085
-12.62701 | 0.4881073
-17.66859 | 0.4524396
-22.40367 | 0.4153601
-26.83626 | 0.3770382
-31.41479 | 0.3331
-35.23768 | 0.2923858
-39.1639 | 0.2461484
-42.80161 | 0.1990725
-45.79632 | 0.1560675
-48.89593 | 0.1076021
-51.69609 | 0.05882408
-54.28224 | 0.009820649
-56.75062 | -0.03926718
-59.34278 | -0.0930857
-61.68502 | -0.1416187
-63.96322 | -0.1895937
-66.47593 | -0.2415932
-68.9768 | -0.29247
-71.50483 | -0.3420214
-74.14267 | -0.3900302
-76.89198 | -0.4361715
-79.90072 | -0.4843003
-83.20723 | -0.5334251
-86.55212 | -0.5792616
-90.04876 | -0.6243904
-93.96306 | -0.670361
-97.681 | -0.7121402
-101.7272 | -0.7577643
-103.3194 | -0.799672