## Data
H | B
122.2255 | 0.9524994 | Bm_max
115.6058 | 0.948243 | 0.9524994
109.2678 | 0.9426624 | Bm_min
102.3319 | 0.9358419 | -0.9524994
95.68403 | 0.9286519
89.66886 | 0.9217273 | Data Count
83.50952 | 0.9138722 | 58
75.92808 | 0.9033551
69.55264 | 0.8936804
63.29386 | 0.8830959
57.0394 | 0.8717587
51.07791 | 0.8595267
44.15929 | 0.8438253
38.61116 | 0.829932
32.31634 | 0.8121896
25.41981 | 0.7901316
19.8288 | 0.7701284
13.79286 | 0.7454968
8.137413 | 0.7194943
2.816225 | 0.6923104
-2.901998 | 0.6596971
-7.601567 | 0.6298801
-12.60857 | 0.5944792
-17.32038 | 0.5577223
-21.78004 | 0.5197044
-26.05089 | 0.4805216
-30.04236 | 0.4402356
-33.78749 | 0.3989247
-37.33406 | 0.3566916
-40.69339 | 0.3136525
-44.25119 | 0.264391
-47.12923 | 0.2198827
-49.80608 | 0.1748661
-52.33995 | 0.1294208
-54.96386 | 0.07789707
-57.17755 | 0.03189276
-59.29271 | -0.01419161
-61.63304 | -0.06618743
-63.63151 | -0.112222
-65.8756 | -0.1637111
-67.86075 | -0.2092129
-70.11048 | -0.2599588
-72.16706 | -0.3044272
-74.5963 | -0.3535813
-77.07824 | -0.4019149
-79.67018 | -0.4489461
-82.33285 | -0.4948554
-85.41532 | -0.5440714
-88.31146 | -0.5865913
-91.62415 | -0.631919
-95.12209 | -0.6748647
-98.95609 | -0.7192063
-102.7803 | -0.7601681
-106.9818 | -0.8009213
-111.1857 | -0.8401141
-115.6037 | -0.8783428
-119.9953 | -0.9158196
-122.2255 | -0.9524994