## Data
H | B
114.4607 | 0.896885 | Bm_max
107.6659 | 0.891866 | 0.896885
101.6971 | 0.8861909 | Bm_min
95.48205 | 0.8795235 | -0.896885
88.32941 | 0.8712603
81.84034 | 0.8629137 | Data Count
76.14139 | 0.8550859 | 55
69.2184 | 0.8446148
63.43 | 0.8350015
56.47035 | 0.8224727
49.74694 | 0.8088056
44.28753 | 0.7966108
37.89536 | 0.7809652
31.84812 | 0.764246
25.13726 | 0.7434134
19.65944 | 0.7244694
13.66367 | 0.7010878
8.035481 | 0.6763856
2.752398 | 0.6504018
-2.977276 | 0.6191607
-8.297262 | 0.5864079
-12.69643 | 0.5565407
-17.41017 | 0.5210988
-21.91051 | 0.4843243
-26.14951 | 0.4462811
-30.62722 | 0.4021295
-34.35205 | 0.3618079
-37.84946 | 0.3205772
-41.16222 | 0.2784982
-44.63162 | 0.2302829
-47.45113 | 0.1868347
-50.09942 | 0.1429311
-52.84485 | 0.09310158
-55.11839 | 0.04854724
-57.53331 | -0.001681185
-59.64703 | -0.04633389
-61.87905 | -0.09640425
-64.08467 | -0.146127
-66.27464 | -0.1953612
-68.19567 | -0.2385506
-70.65495 | -0.2916072
-72.92901 | -0.3383795
-75.28422 | -0.3840398
-77.72148 | -0.4283929
-80.51012 | -0.4760492
-83.29987 | -0.5218328
-86.51955 | -0.5697916
-89.51353 | -0.6110557
-93.21016 | -0.65745
-96.63447 | -0.6968457
-100.474 | -0.7392479
-104.4195 | -0.7796809
-108.4914 | -0.8188883
-112.6303 | -0.8585777
-114.4607 | -0.896885